## Sheet1
Колонка_1 | Колонка_2 | Колонка_3 | Колонка_4
--Test Summary--
Full Path and File Name
Instrument Name | 7222 #1
Instrument Type | Consistometer
Instrument Serial Number | 113
Test Start Date | 19.06.2002
Test Start Time | 3:56:29
Test Stop Date | 19.06.2002
Test Stop Time | 18:54:10
Test Length | 14:57:41
Final Sample Time Offset | 14:57:00
Controller Schedule Name
Sampling Period | 60 seconds
Comments | MPa: 20(40min); T: 35C(40min); tap water, dry blending
Information | WellID | Varandy
Information | Customer | AGD-Usinsk
Information | CementClass | A
Information | CementMfr | Suhoy Log
Information | Additives | 7%Bentonite
Information | Density | 1500
Information | BHCT | 35
Information | BHST | 40
Information | FluidLoss
Information | JobType | 177.8 mm lead slurry
Calculated Value | Thickening_Time | 6:30:00
Calculated Value | Setting Time | N/A
Initial Temperature (C) | 24 C
Final Temperature (C) | 27 C
Initial Pressure (MPa) | 1 MPa
Final Pressure (MPa) | 20 MPa
Initial Consistency (Bc) | 18 Bc
Final Consistency (Bc) | 77 Bc
--Data--
Time (HH:MM:SS) | Temperature (C) | Pressure (MPa) | Consistency (Bc)
0:00:00 | 24 | 1 | 18
0:01:00 | 24 | 2 | 18
0:02:00 | 24 | 3 | 18
0:03:00 | 24 | 3 | 19
0:04:00 | 24 | 4 | 19
0:05:00 | 24 | 4 | 19
0:06:00 | 24 | 5 | 20
0:07:00 | 24 | 5 | 22
0:08:00 | 25 | 6 | 19
0:09:00 | 25 | 6 | 20
0:10:00 | 25 | 7 | 21
0:11:00 | 26 | 7 | 21
0:12:00 | 26 | 7 | 27
0:13:00 | 27 | 8 | 26
0:14:00 | 27 | 8 | 22
0:15:00 | 27 | 9 | 20
0:16:00 | 28 | 9 | 20
0:17:00 | 28 | 10 | 19
0:18:00 | 28 | 10 | 20
0:19:00 | 29 | 11 | 19
0:20:00 | 29 | 11 | 20
0:21:00 | 29 | 11 | 21
0:22:00 | 29 | 12 | 19
0:23:00 | 30 | 12 | 19
0:24:00 | 30 | 13 | 18
0:25:00 | 30 | 13 | 19
0:26:00 | 30 | 14 | 18
0:27:00 | 30 | 14 | 19
0:28:00 | 31 | 15 | 23
0:29:00 | 31 | 15 | 21
0:30:00 | 31 | 15 | 18
0:31:00 | 31 | 16 | 20
0:32:00 | 31 | 16 | 19
0:33:00 | 32 | 17 | 18
0:34:00 | 32 | 18 | 19
0:35:00 | 32 | 18 | 18
0:36:00 | 32 | 18 | 19
0:37:00 | 32 | 19 | 18
0:38:00 | 33 | 19 | 18
0:39:00 | 33 | 19 | 18
0:40:00 | 33 | 20 | 18
0:41:00 | 34 | 20 | 18
0:42:00 | 34 | 20 | 18
0:43:00 | 34 | 20 | 18
0:44:00 | 34 | 20 | 18
0:45:00 | 34 | 20 | 18
0:46:00 | 34 | 20 | 19
0:47:00 | 34 | 20 | 19
0:48:00 | 34 | 20 | 19
0:49:00 | 34 | 20 | 19
0:50:00 | 34 | 20 | 19
0:51:00 | 34 | 20 | 19
0:52:00 | 34 | 20 | 19
0:53:00 | 34 | 20 | 19
0:54:00 | 34 | 20 | 19
0:55:00 | 34 | 20 | 19
0:56:00 | 34 | 20 | 19
0:57:00 | 33 | 20 | 19
0:58:00 | 33 | 20 | 19
0:59:00 | 33 | 20 | 20
1:00:00 | 33 | 20 | 20
1:01:00 | 33 | 20 | 20
1:02:00 | 33 | 21 | 20
1:03:00 | 33 | 21 | 20
1:04:00 | 33 | 21 | 20
1:05:00 | 33 | 21 | 20
1:06:00 | 33 | 21 | 20
1:07:00 | 33 | 21 | 20
1:08:00 | 33 | 21 | 20
1:09:00 | 33 | 21 | 20
1:10:00 | 33 | 21 | 20
1:11:00 | 33 | 21 | 20
1:12:00 | 33 | 21 | 20
1:13:00 | 33 | 21 | 21
1:14:00 | 33 | 21 | 20
1:15:00 | 33 | 20 | 20
1:16:00 | 33 | 20 | 20
1:17:00 | 33 | 20 | 20
1:18:00 | 33 | 20 | 20
1:19:00 | 33 | 21 | 20
1:20:00 | 33 | 21 | 20
1:21:00 | 33 | 21 | 20
1:22:00 | 33 | 21 | 20
1:23:00 | 33 | 21 | 20
1:24:00 | 33 | 21 | 20
1:25:00 | 33 | 21 | 20
1:26:00 | 33 | 21 | 20
1:27:00 | 33 | 21 | 20
1:28:00 | 33 | 21 | 20
1:29:00 | 33 | 21 | 20
1:30:00 | 34 | 21 | 20
1:31:00 | 34 | 21 | 20
1:32:00 | 33 | 21 | 20
1:33:00 | 33 | 21 | 20
1:34:00 | 33 | 20 | 20
1:35:00 | 33 | 21 | 20
1:36:00 | 33 | 21 | 20
1:37:00 | 33 | 21 | 20
1:38:00 | 33 | 21 | 20
1:39:00 | 33 | 21 | 20
1:40:00 | 33 | 21 | 20
1:41:00 | 33 | 21 | 20
1:42:00 | 33 | 21 | 20
1:43:00 | 33 | 21 | 20
1:44:00 | 33 | 21 | 20
1:45:00 | 33 | 21 | 20
1:46:00 | 34 | 21 | 20
1:47:00 | 34 | 21 | 20
1:48:00 | 34 | 21 | 20
1:49:00 | 34 | 21 | 20
1:50:00 | 34 | 21 | 20
1:51:00 | 34 | 21 | 20
1:52:00 | 34 | 21 | 20
1:53:00 | 34 | 21 | 20
1:54:00 | 33 | 21 | 19
1:55:00 | 33 | 21 | 19
1:56:00 | 33 | 21 | 19
1:57:00 | 33 | 21 | 19
1:58:00 | 33 | 21 | 19
1:59:00 | 33 | 21 | 19
2:00:00 | 34 | 21 | 19
2:01:00 | 34 | 21 | 19
2:02:00 | 33 | 21 | 19
2:03:00 | 34 | 21 | 19
2:04:00 | 34 | 21 | 19
2:05:00 | 34 | 21 | 19
2:06:00 | 34 | 21 | 19
2:07:00 | 34 | 21 | 19
2:08:00 | 34 | 20 | 19
2:09:00 | 34 | 20 | 19
2:10:00 | 34 | 20 | 19
2:11:00 | 34 | 20 | 19
2:12:00 | 34 | 20 | 19
2:13:00 | 34 | 20 | 19
2:14:00 | 33 | 20 | 19
2:15:00 | 33 | 20 | 19
2:16:00 | 34 | 20 | 19
2:17:00 | 33 | 20 | 19
2:18:00 | 33 | 20 | 19
2:19:00 | 33 | 20 | 19
2:20:00 | 34 | 21 | 19
2:21:00 | 34 | 21 | 19
2:22:00 | 34 | 21 | 19
2:23:00 | 34 | 20 | 19
2:24:00 | 34 | 20 | 19
2:25:00 | 34 | 20 | 19
2:26:00 | 34 | 20 | 19
2:27:00 | 34 | 20 | 19
2:28:00 | 34 | 20 | 19
2:29:00 | 34 | 20 | 19
2:30:00 | 34 | 20 | 19
2:31:00 | 34 | 20 | 19
2:32:00 | 34 | 20 | 19
2:33:00 | 34 | 20 | 19
2:34:00 | 34 | 20 | 19
2:35:00 | 34 | 20 | 19
2:36:00 | 34 | 20 | 19
2:37:00 | 34 | 20 | 19
2:38:00 | 34 | 20 | 18
2:39:00 | 34 | 20 | 18
2:40:00 | 34 | 20 | 18
2:41:00 | 34 | 20 | 18
2:42:00 | 34 | 20 | 18
2:43:00 | 34 | 20 | 18
2:44:00 | 34 | 20 | 18
2:45:00 | 34 | 20 | 18
2:46:00 | 34 | 20 | 18
2:47:00 | 34 | 20 | 18
2:48:00 | 34 | 21 | 18
2:49:00 | 34 | 20 | 18
2:50:00 | 34 | 20 | 18
2:51:00 | 34 | 20 | 18
2:52:00 | 34 | 20 | 18
2:53:00 | 34 | 20 | 18
2:54:00 | 34 | 20 | 18
2:55:00 | 34 | 20 | 18
2:56:00 | 34 | 20 | 18
2:57:00 | 34 | 20 | 18
2:58:00 | 34 | 20 | 18
2:59:00 | 34 | 20 | 18
3:00:00 | 34 | 20 | 18
3:01:00 | 34 | 20 | 18
3:02:00 | 34 | 20 | 18
3:03:00 | 34 | 20 | 18
3:04:00 | 34 | 20 | 18
3:05:00 | 34 | 20 | 18
3:06:00 | 34 | 20 | 18
3:07:00 | 34 | 20 | 18
3:08:00 | 34 | 20 | 18
3:09:00 | 34 | 20 | 18
3:10:00 | 34 | 20 | 18
3:11:00 | 34 | 20 | 18
3:12:00 | 34 | 20 | 18
3:13:00 | 34 | 20 | 18
3:14:00 | 34 | 20 | 18
3:15:00 | 34 | 20 | 18
3:16:00 | 34 | 20 | 18
3:17:00 | 34 | 20 | 18
3:18:00 | 34 | 20 | 18
3:19:00 | 34 | 20 | 18
3:20:00 | 34 | 20 | 18
3:21:00 | 34 | 20 | 18
3:22:00 | 34 | 20 | 18
3:23:00 | 34 | 20 | 18
3:24:00 | 34 | 20 | 18
3:25:00 | 34 | 20 | 18
3:26:00 | 34 | 20 | 18
3:27:00 | 34 | 20 | 18
3:28:00 | 34 | 20 | 18
3:29:00 | 34 | 20 | 18
3:30:00 | 34 | 20 | 18
3:31:00 | 34 | 20 | 18
3:32:00 | 34 | 20 | 18
3:33:00 | 34 | 20 | 18
3:34:00 | 34 | 20 | 18
3:35:00 | 34 | 20 | 18
3:36:00 | 34 | 20 | 19
3:37:00 | 34 | 20 | 19
3:38:00 | 34 | 20 | 19
3:39:00 | 34 | 20 | 19
3:40:00 | 34 | 20 | 19
3:41:00 | 34 | 20 | 19
3:42:00 | 34 | 20 | 19
3:43:00 | 34 | 20 | 19
3:44:00 | 34 | 20 | 19
3:45:00 | 34 | 20 | 19
3:46:00 | 34 | 20 | 19
3:47:00 | 34 | 20 | 20
3:48:00 | 34 | 20 | 21
3:49:00 | 34 | 20 | 21
3:50:00 | 34 | 20 | 21
3:51:00 | 34 | 20 | 21
3:52:00 | 34 | 20 | 22
3:53:00 | 34 | 20 | 22
3:54:00 | 34 | 20 | 23
3:55:00 | 34 | 20 | 23
3:56:00 | 34 | 20 | 23
3:57:00 | 34 | 20 | 23
3:58:00 | 34 | 20 | 24
3:59:00 | 34 | 20 | 24
4:00:00 | 34 | 20 | 24
4:01:00 | 34 | 20 | 25
4:02:00 | 34 | 20 | 25
4:03:00 | 34 | 20 | 25
4:04:00 | 34 | 20 | 25
4:05:00 | 34 | 20 | 25
4:06:00 | 34 | 20 | 26
4:07:00 | 34 | 20 | 26
4:08:00 | 34 | 20 | 26
4:09:00 | 34 | 20 | 26
4:10:00 | 34 | 20 | 26
4:11:00 | 34 | 20 | 26
4:12:00 | 34 | 20 | 27
4:13:00 | 34 | 20 | 28
4:14:00 | 34 | 20 | 28
4:15:00 | 34 | 20 | 28
4:16:00 | 34 | 20 | 28
4:17:00 | 34 | 20 | 28
4:18:00 | 34 | 20 | 28
4:19:00 | 34 | 20 | 29
4:20:00 | 34 | 20 | 29
4:21:00 | 34 | 20 | 30
4:22:00 | 34 | 20 | 30
4:23:00 | 34 | 20 | 30
4:24:00 | 34 | 20 | 30
4:25:00 | 34 | 20 | 31
4:26:00 | 34 | 20 | 31
4:27:00 | 34 | 20 | 31
4:28:00 | 34 | 20 | 31
4:29:00 | 34 | 20 | 31
4:30:00 | 34 | 20 | 31
4:31:00 | 34 | 20 | 31
4:32:00 | 34 | 20 | 32
4:33:00 | 34 | 20 | 32
4:34:00 | 34 | 20 | 33
4:35:00 | 34 | 20 | 33
4:36:00 | 34 | 20 | 33
4:37:00 | 34 | 20 | 34
4:38:00 | 34 | 20 | 34
4:39:00 | 34 | 20 | 34
4:40:00 | 34 | 20 | 34
4:41:00 | 34 | 20 | 34
4:42:00 | 34 | 20 | 34
4:43:00 | 34 | 20 | 34
4:44:00 | 34 | 20 | 35
4:45:00 | 34 | 20 | 36
4:46:00 | 34 | 20 | 37
4:47:00 | 34 | 20 | 36
4:48:00 | 34 | 20 | 36
4:49:00 | 34 | 20 | 36
4:50:00 | 34 | 20 | 37
4:51:00 | 34 | 20 | 37
4:52:00 | 34 | 20 | 38
4:53:00 | 34 | 20 | 38
4:54:00 | 34 | 20 | 38
4:55:00 | 34 | 20 | 38
4:56:00 | 34 | 20 | 38
4:57:00 | 34 | 20 | 44
4:58:00 | 34 | 20 | 40
4:59:00 | 34 | 20 | 40
5:00:00 | 34 | 20 | 40
5:01:00 | 34 | 20 | 40
5:02:00 | 34 | 20 | 41
5:03:00 | 34 | 20 | 41
5:04:00 | 34 | 20 | 41
5:05:00 | 34 | 20 | 42
5:06:00 | 34 | 20 | 42
5:07:00 | 34 | 20 | 42
5:08:00 | 34 | 20 | 42
5:09:00 | 34 | 20 | 42
5:10:00 | 34 | 20 | 44
5:11:00 | 34 | 20 | 43
5:12:00 | 34 | 20 | 45
5:13:00 | 34 | 20 | 44
5:14:00 | 34 | 20 | 44
5:15:00 | 34 | 20 | 44
5:16:00 | 34 | 20 | 46
5:17:00 | 34 | 20 | 46
5:18:00 | 34 | 20 | 45
5:19:00 | 34 | 20 | 46
5:20:00 | 34 | 20 | 46
5:21:00 | 34 | 20 | 47
5:22:00 | 34 | 20 | 47
5:23:00 | 34 | 20 | 47
5:24:00 | 34 | 20 | 48
5:25:00 | 34 | 20 | 48
5:26:00 | 34 | 20 | 48
5:27:00 | 34 | 20 | 48
5:28:00 | 34 | 20 | 49
5:29:00 | 34 | 20 | 50
5:30:00 | 34 | 20 | 49
5:31:00 | 34 | 20 | 50
5:32:00 | 34 | 20 | 51
5:33:00 | 34 | 20 | 51
5:34:00 | 34 | 20 | 54
5:35:00 | 34 | 20 | 56
5:36:00 | 34 | 20 | 53
5:37:00 | 34 | 20 | 53
5:38:00 | 34 | 20 | 53
5:39:00 | 34 | 20 | 54
5:40:00 | 34 | 20 | 55
5:41:00 | 34 | 20 | 55
5:42:00 | 34 | 20 | 55
5:43:00 | 34 | 20 | 56
5:44:00 | 34 | 21 | 55
5:45:00 | 34 | 20 | 56
5:46:00 | 34 | 20 | 57
5:47:00 | 34 | 20 | 57
5:48:00 | 34 | 20 | 57
5:49:00 | 34 | 20 | 58
5:50:00 | 34 | 20 | 57
5:51:00 | 34 | 20 | 57
5:52:00 | 34 | 20 | 58
5:53:00 | 34 | 20 | 59
5:54:00 | 34 | 20 | 59
5:55:00 | 34 | 20 | 59
5:56:00 | 34 | 20 | 59
5:57:00 | 34 | 20 | 62
5:58:00 | 34 | 20 | 61
5:59:00 | 34 | 20 | 60
6:00:00 | 34 | 20 | 62
6:01:00 | 34 | 20 | 61
6:02:00 | 34 | 20 | 62
6:03:00 | 34 | 20 | 62
6:04:00 | 34 | 20 | 67
6:05:00 | 34 | 20 | 63
6:06:00 | 34 | 20 | 63
6:07:00 | 34 | 20 | 63
6:08:00 | 34 | 20 | 65
6:09:00 | 34 | 20 | 65
6:10:00 | 34 | 20 | 65
6:11:00 | 34 | 20 | 65
6:12:00 | 34 | 20 | 65
6:13:00 | 34 | 20 | 66
6:14:00 | 34 | 20 | 66
6:15:00 | 34 | 20 | 66
6:16:00 | 34 | 20 | 66
6:17:00 | 34 | 20 | 67
6:18:00 | 34 | 20 | 68
6:19:00 | 34 | 20 | 68
6:20:00 | 34 | 20 | 68
6:21:00 | 34 | 20 | 68
6:22:00 | 34 | 20 | 68
6:23:00 | 34 | 20 | 68
6:24:00 | 34 | 20 | 69
6:25:00 | 34 | 20 | 69
6:26:00 | 34 | 20 | 69
6:27:00 | 34 | 20 | 69
6:28:00 | 34 | 20 | 70
6:29:00 | 34 | 20 | 71
6:30:00 | 34 | 20 | 71
6:31:00 | 34 | 20 | 72
6:32:00 | 34 | 20 | 72
6:33:00 | 34 | 20 | 72
6:34:00 | 34 | 20 | 73
6:35:00 | 34 | 20 | 73
6:36:00 | 34 | 20 | 73
6:37:00 | 34 | 20 | 74
6:38:00 | 34 | 20 | 74
6:39:00 | 34 | 20 | 74
6:40:00 | 34 | 20 | 74
6:41:00 | 34 | 20 | 74
6:42:00 | 34 | 20 | 74
6:43:00 | 34 | 20 | 79
6:44:00 | 34 | 20 | 76
6:45:00 | 34 | 20 | 76
6:46:00 | 34 | 20 | 77
6:47:00 | 34 | 20 | 79
6:48:00 | 34 | 20 | 77
6:49:00 | 34 | 20 | 77
6:50:00 | 34 | 20 | 78
6:51:00 | 34 | 20 | 78
6:52:00 | 34 | 20 | 78
6:53:00 | 34 | 20 | 78
6:54:00 | 35 | 20 | 79
6:55:00 | 35 | 21 | 80
6:56:00 | 34 | 21 | 81
6:57:00 | 35 | 20 | 81
6:58:00 | 35 | 20 | 81
6:59:00 | 35 | 20 | 82
7:00:00 | 35 | 20 | 82
7:01:00 | 35 | 20 | 82
7:02:00 | 35 | 20 | 83
7:03:00 | 35 | 20 | 83
7:04:00 | 35 | 20 | 84
7:05:00 | 35 | 20 | 84
7:06:00 | 35 | 20 | 85
7:07:00 | 35 | 20 | 85
7:08:00 | 35 | 20 | 85
7:09:00 | 35 | 20 | 85
7:10:00 | 35 | 20 | 86
7:11:00 | 35 | 20 | 86
7:12:00 | 35 | 20 | 86
7:13:00 | 35 | 20 | 87
7:14:00 | 35 | 20 | 87
7:15:00 | 35 | 20 | 88
7:16:00 | 35 | 20 | 88
7:17:00 | 35 | 20 | 89
7:18:00 | 35 | 20 | 89
7:19:00 | 35 | 20 | 90
7:20:00 | 35 | 20 | 90
7:21:00 | 35 | 20 | 90
7:22:00 | 35 | 20 | 91
7:23:00 | 35 | 20 | 91
7:24:00 | 35 | 20 | 91
7:25:00 | 35 | 20 | 92
7:26:00 | 35 | 20 | 92
7:27:00 | 35 | 20 | 93
7:28:00 | 35 | 20 | 93
7:29:00 | 35 | 20 | 94
7:30:00 | 35 | 20 | 94
7:31:00 | 35 | 20 | 94
7:32:00 | 35 | 20 | 94
7:33:00 | 35 | 20 | 94
7:34:00 | 35 | 20 | 95
7:35:00 | 35 | 20 | 96
7:36:00 | 35 | 20 | 96
7:37:00 | 35 | 20 | 97
7:38:00 | 35 | 20 | 98
7:39:00 | 35 | 20 | 98
7:40:00 | 35 | 20 | 98
7:41:00 | 35 | 20 | 99
7:42:00 | 35 | 20 | 100
7:43:00 | 35 | 20 | 76
7:44:00 | 35 | 20 | 76
7:45:00 | 35 | 20 | 76
7:46:00 | 35 | 20 | 76
7:47:00 | 35 | 20 | 76
7:48:00 | 35 | 20 | 76
7:49:00 | 35 | 20 | 76
7:50:00 | 35 | 20 | 76
7:51:00 | 35 | 20 | 76
7:52:00 | 35 | 20 | 76
7:53:00 | 35 | 20 | 76
7:54:00 | 35 | 20 | 76
7:55:00 | 35 | 20 | 76
7:56:00 | 35 | 20 | 76
7:57:00 | 35 | 20 | 76
7:58:00 | 35 | 20 | 76
7:59:00 | 35 | 20 | 75
8:00:00 | 35 | 20 | 75
8:01:00 | 35 | 20 | 75
8:02:00 | 35 | 20 | 75
8:03:00 | 35 | 20 | 75
8:04:00 | 35 | 20 | 75
8:05:00 | 35 | 20 | 75
8:06:00 | 35 | 20 | 75
8:07:00 | 35 | 20 | 75
8:08:00 | 35 | 20 | 75
8:09:00 | 35 | 20 | 75
8:10:00 | 35 | 20 | 75
8:11:00 | 35 | 20 | 75
8:12:00 | 35 | 20 | 75
8:13:00 | 35 | 20 | 75
8:14:00 | 35 | 20 | 75
8:15:00 | 35 | 20 | 75
8:16:00 | 35 | 20 | 75
8:17:00 | 35 | 20 | 75
8:18:00 | 35 | 20 | 75
8:19:00 | 35 | 20 | 75
8:20:00 | 35 | 20 | 75
8:21:00 | 35 | 20 | 75
8:22:00 | 35 | 20 | 75
8:23:00 | 35 | 20 | 75
8:24:00 | 35 | 20 | 75
8:25:00 | 35 | 20 | 75
8:26:00 | 35 | 20 | 75
8:27:00 | 35 | 20 | 75
8:28:00 | 35 | 20 | 75
8:29:00 | 35 | 20 | 75
8:30:00 | 35 | 20 | 75
8:31:00 | 35 | 20 | 75
8:32:00 | 34 | 20 | 75
8:33:00 | 34 | 20 | 75
8:34:00 | 34 | 20 | 75
8:35:00 | 34 | 20 | 75
8:36:00 | 34 | 20 | 75
8:37:00 | 34 | 20 | 75
8:38:00 | 34 | 20 | 76
8:39:00 | 34 | 20 | 76
8:40:00 | 34 | 20 | 74
8:41:00 | 34 | 20 | 75
8:42:00 | 34 | 20 | 75
8:43:00 | 34 | 20 | 75
8:44:00 | 34 | 20 | 75
8:45:00 | 34 | 20 | 75
8:46:00 | 34 | 20 | 75
8:47:00 | 34 | 20 | 75
8:48:00 | 34 | 20 | 75
8:49:00 | 34 | 20 | 75
8:50:00 | 34 | 20 | 75
8:51:00 | 34 | 20 | 74
8:52:00 | 34 | 20 | 74
8:53:00 | 34 | 20 | 75
8:54:00 | 34 | 20 | 75
8:55:00 | 34 | 20 | 75
8:56:00 | 34 | 20 | 75
8:57:00 | 34 | 20 | 75
8:58:00 | 34 | 20 | 75
8:59:00 | 34 | 20 | 75
9:00:00 | 34 | 20 | 75
9:01:00 | 34 | 20 | 75
9:02:00 | 34 | 20 | 75
9:03:00 | 34 | 20 | 75
9:04:00 | 34 | 20 | 75
9:05:00 | 34 | 20 | 75
9:06:00 | 33 | 20 | 75
9:07:00 | 33 | 20 | 76
9:08:00 | 33 | 20 | 76
9:09:00 | 33 | 20 | 76
9:10:00 | 33 | 20 | 76
9:11:00 | 33 | 20 | 76
9:12:00 | 33 | 20 | 76
9:13:00 | 33 | 20 | 76
9:14:00 | 33 | 20 | 76
9:15:00 | 33 | 20 | 76
9:16:00 | 33 | 20 | 76
9:17:00 | 33 | 20 | 76
9:18:00 | 33 | 20 | 76
9:19:00 | 33 | 20 | 76
9:20:00 | 33 | 20 | 76
9:21:00 | 33 | 20 | 76
9:22:00 | 33 | 20 | 76
9:23:00 | 33 | 20 | 76
9:24:00 | 33 | 20 | 76
9:25:00 | 33 | 20 | 76
9:26:00 | 33 | 20 | 76
9:27:00 | 33 | 20 | 76
9:28:00 | 33 | 20 | 76
9:29:00 | 33 | 20 | 76
9:30:00 | 33 | 20 | 76
9:31:00 | 33 | 20 | 76
9:32:00 | 33 | 20 | 76
9:33:00 | 33 | 20 | 76
9:34:00 | 33 | 20 | 76
9:35:00 | 33 | 20 | 76
9:36:00 | 33 | 20 | 76
9:37:00 | 33 | 20 | 75
9:38:00 | 33 | 20 | 75
9:39:00 | 33 | 20 | 75
9:40:00 | 33 | 20 | 75
9:41:00 | 33 | 20 | 75
9:42:00 | 32 | 20 | 75
9:43:00 | 33 | 20 | 75
9:44:00 | 32 | 20 | 75
9:45:00 | 32 | 20 | 75
9:46:00 | 32 | 20 | 75
9:47:00 | 32 | 20 | 75
9:48:00 | 32 | 20 | 75
9:49:00 | 32 | 20 | 75
9:50:00 | 32 | 20 | 75
9:51:00 | 32 | 20 | 75
9:52:00 | 32 | 20 | 75
9:53:00 | 32 | 20 | 75
9:54:00 | 32 | 20 | 76
9:55:00 | 32 | 20 | 76
9:56:00 | 32 | 20 | 76
9:57:00 | 32 | 20 | 76
9:58:00 | 32 | 20 | 76
9:59:00 | 32 | 20 | 76
10:00:00 | 32 | 20 | 76
10:01:00 | 32 | 20 | 76
10:02:00 | 32 | 20 | 76
10:03:00 | 32 | 20 | 76
10:04:00 | 32 | 20 | 76
10:05:00 | 32 | 20 | 76
10:06:00 | 32 | 20 | 76
10:07:00 | 32 | 20 | 76
10:08:00 | 32 | 20 | 76
10:09:00 | 32 | 20 | 76
10:10:00 | 32 | 20 | 76
10:11:00 | 32 | 20 | 76
10:12:00 | 32 | 20 | 76
10:13:00 | 32 | 20 | 76
10:14:00 | 32 | 20 | 76
10:15:00 | 32 | 20 | 76
10:16:00 | 32 | 20 | 76
10:17:00 | 32 | 20 | 76
10:18:00 | 32 | 20 | 76
10:19:00 | 32 | 20 | 76
10:20:00 | 32 | 20 | 76
10:21:00 | 32 | 20 | 76
10:22:00 | 31 | 20 | 76
10:23:00 | 31 | 20 | 76
10:24:00 | 31 | 20 | 76
10:25:00 | 31 | 20 | 76
10:26:00 | 31 | 20 | 76
10:27:00 | 31 | 20 | 76
10:28:00 | 31 | 20 | 76
10:29:00 | 31 | 20 | 76
10:30:00 | 31 | 20 | 76
10:31:00 | 31 | 20 | 76
10:32:00 | 31 | 20 | 76
10:33:00 | 31 | 20 | 76
10:34:00 | 31 | 20 | 76
10:35:00 | 31 | 20 | 76
10:36:00 | 31 | 20 | 76
10:37:00 | 31 | 20 | 76
10:38:00 | 31 | 20 | 76
10:39:00 | 31 | 20 | 76
10:40:00 | 31 | 20 | 76
10:41:00 | 31 | 20 | 74
10:42:00 | 31 | 20 | 74
10:43:00 | 31 | 20 | 74
10:44:00 | 31 | 20 | 74
10:45:00 | 31 | 20 | 74
10:46:00 | 31 | 20 | 75
10:47:00 | 31 | 20 | 75
10:48:00 | 31 | 20 | 75
10:49:00 | 31 | 20 | 75
10:50:00 | 31 | 20 | 75
10:51:00 | 31 | 20 | 75
10:52:00 | 31 | 20 | 75
10:53:00 | 31 | 20 | 75
10:54:00 | 31 | 20 | 75
10:55:00 | 31 | 20 | 75
10:56:00 | 31 | 20 | 75
10:57:00 | 31 | 20 | 75
10:58:00 | 31 | 20 | 75
10:59:00 | 31 | 20 | 75
11:00:00 | 31 | 20 | 75
11:01:00 | 31 | 20 | 75
11:02:00 | 31 | 20 | 75
11:03:00 | 31 | 20 | 75
11:04:00 | 31 | 20 | 75
11:05:00 | 31 | 20 | 75
11:06:00 | 30 | 20 | 77
11:07:00 | 30 | 20 | 77
11:08:00 | 30 | 20 | 77
11:09:00 | 30 | 20 | 77
11:10:00 | 30 | 20 | 77
11:11:00 | 30 | 20 | 77
11:12:00 | 30 | 20 | 77
11:13:00 | 30 | 20 | 77
11:14:00 | 30 | 20 | 77
11:15:00 | 30 | 20 | 77
11:16:00 | 30 | 20 | 77
11:17:00 | 30 | 20 | 77
11:18:00 | 30 | 20 | 77
11:19:00 | 30 | 20 | 77
11:20:00 | 30 | 20 | 77
11:21:00 | 30 | 20 | 77
11:22:00 | 30 | 20 | 77
11:23:00 | 30 | 20 | 77
11:24:00 | 30 | 20 | 77
11:25:00 | 30 | 20 | 77
11:26:00 | 30 | 20 | 76
11:27:00 | 30 | 20 | 76
11:28:00 | 30 | 20 | 76
11:29:00 | 30 | 20 | 76
11:30:00 | 30 | 20 | 76
11:31:00 | 30 | 20 | 76
11:32:00 | 30 | 20 | 76
11:33:00 | 30 | 20 | 76
11:34:00 | 30 | 20 | 76
11:35:00 | 30 | 20 | 76
11:36:00 | 30 | 20 | 76
11:37:00 | 30 | 20 | 76
11:38:00 | 30 | 20 | 76
11:39:00 | 30 | 20 | 76
11:40:00 | 30 | 20 | 76
11:41:00 | 30 | 20 | 76
11:42:00 | 30 | 20 | 76
11:43:00 | 30 | 20 | 76
11:44:00 | 30 | 20 | 76
11:45:00 | 30 | 20 | 76
11:46:00 | 30 | 20 | 76
11:47:00 | 30 | 20 | 76
11:48:00 | 30 | 20 | 75
11:49:00 | 30 | 20 | 75
11:50:00 | 30 | 20 | 75
11:51:00 | 30 | 20 | 75
11:52:00 | 30 | 20 | 75
11:53:00 | 30 | 20 | 75
11:54:00 | 30 | 20 | 75
11:55:00 | 30 | 20 | 75
11:56:00 | 30 | 20 | 75
11:57:00 | 29 | 20 | 75
11:58:00 | 29 | 20 | 75
11:59:00 | 29 | 20 | 75
12:00:00 | 29 | 20 | 75
12:01:00 | 29 | 20 | 75
12:02:00 | 29 | 20 | 75
12:03:00 | 29 | 20 | 75
12:04:00 | 29 | 20 | 75
12:05:00 | 29 | 20 | 75
12:06:00 | 29 | 20 | 75
12:07:00 | 29 | 20 | 75
12:08:00 | 29 | 20 | 75
12:09:00 | 29 | 20 | 75
12:10:00 | 29 | 20 | 75
12:11:00 | 29 | 20 | 75
12:12:00 | 29 | 20 | 75
12:13:00 | 29 | 20 | 75
12:14:00 | 29 | 20 | 75
12:15:00 | 29 | 20 | 75
12:16:00 | 29 | 20 | 75
12:17:00 | 29 | 20 | 75
12:18:00 | 29 | 20 | 75
12:19:00 | 29 | 20 | 75
12:20:00 | 29 | 20 | 75
12:21:00 | 29 | 20 | 75
12:22:00 | 29 | 20 | 75
12:23:00 | 29 | 20 | 75
12:24:00 | 29 | 20 | 75
12:25:00 | 29 | 20 | 75
12:26:00 | 29 | 20 | 75
12:27:00 | 29 | 20 | 75
12:28:00 | 29 | 20 | 75
12:29:00 | 29 | 20 | 75
12:30:00 | 29 | 20 | 75
12:31:00 | 29 | 20 | 75
12:32:00 | 29 | 20 | 75
12:33:00 | 29 | 20 | 75
12:34:00 | 29 | 20 | 75
12:35:00 | 29 | 20 | 75
12:36:00 | 29 | 20 | 76
12:37:00 | 29 | 20 | 76
12:38:00 | 29 | 20 | 76
12:39:00 | 29 | 20 | 76
12:40:00 | 29 | 20 | 76
12:41:00 | 29 | 20 | 76
12:42:00 | 29 | 20 | 76
12:43:00 | 29 | 20 | 76
12:44:00 | 29 | 20 | 76
12:45:00 | 29 | 20 | 76
12:46:00 | 29 | 20 | 76
12:47:00 | 29 | 20 | 76
12:48:00 | 29 | 20 | 76
12:49:00 | 29 | 20 | 76
12:50:00 | 29 | 20 | 76
12:51:00 | 28 | 20 | 76
12:52:00 | 28 | 20 | 76
12:53:00 | 28 | 20 | 76
12:54:00 | 28 | 20 | 76
12:55:00 | 28 | 20 | 76
12:56:00 | 28 | 20 | 76
12:57:00 | 28 | 20 | 76
12:58:00 | 28 | 20 | 76
12:59:00 | 28 | 20 | 76
13:00:00 | 28 | 20 | 76
13:01:00 | 28 | 20 | 76
13:02:00 | 28 | 20 | 75
13:03:00 | 28 | 20 | 76
13:04:00 | 28 | 20 | 76
13:05:00 | 28 | 20 | 76
13:06:00 | 28 | 20 | 76
13:07:00 | 28 | 20 | 76
13:08:00 | 28 | 20 | 76
13:09:00 | 28 | 20 | 76
13:10:00 | 28 | 20 | 76
13:11:00 | 28 | 20 | 76
13:12:00 | 28 | 20 | 76
13:13:00 | 28 | 20 | 76
13:14:00 | 28 | 20 | 76
13:15:00 | 28 | 20 | 76
13:16:00 | 28 | 20 | 76
13:17:00 | 28 | 20 | 76
13:18:00 | 28 | 20 | 76
13:19:00 | 28 | 20 | 76
13:20:00 | 28 | 20 | 76
13:21:00 | 28 | 20 | 75
13:22:00 | 28 | 20 | 75
13:23:00 | 28 | 20 | 75
13:24:00 | 28 | 20 | 75
13:25:00 | 28 | 20 | 75
13:26:00 | 28 | 20 | 75
13:27:00 | 28 | 20 | 75
13:28:00 | 28 | 21 | 76
13:29:00 | 28 | 20 | 76
13:30:00 | 28 | 20 | 76
13:31:00 | 28 | 20 | 76
13:32:00 | 28 | 20 | 76
13:33:00 | 28 | 20 | 76
13:34:00 | 28 | 20 | 76
13:35:00 | 28 | 20 | 76
13:36:00 | 28 | 20 | 76
13:37:00 | 28 | 20 | 76
13:38:00 | 28 | 20 | 76
13:39:00 | 28 | 20 | 76
13:40:00 | 28 | 20 | 76
13:41:00 | 28 | 20 | 76
13:42:00 | 28 | 20 | 76
13:43:00 | 28 | 20 | 76
13:44:00 | 28 | 20 | 76
13:45:00 | 28 | 20 | 76
13:46:00 | 28 | 20 | 76
13:47:00 | 28 | 20 | 76
13:48:00 | 28 | 20 | 76
13:49:00 | 28 | 20 | 76
13:50:00 | 28 | 20 | 76
13:51:00 | 28 | 20 | 76
13:52:00 | 28 | 20 | 76
13:53:00 | 28 | 20 | 76
13:54:00 | 28 | 20 | 76
13:55:00 | 28 | 20 | 76
13:56:00 | 28 | 20 | 76
13:57:00 | 28 | 20 | 76
13:58:00 | 28 | 20 | 76
13:59:00 | 28 | 20 | 76
14:00:00 | 28 | 20 | 76
14:01:00 | 27 | 20 | 76
14:02:00 | 28 | 20 | 76
14:03:00 | 28 | 20 | 76
14:04:00 | 27 | 20 | 76
14:05:00 | 27 | 20 | 76
14:06:00 | 27 | 20 | 76
14:07:00 | 27 | 20 | 76
14:08:00 | 27 | 20 | 76
14:09:00 | 27 | 20 | 76
14:10:00 | 27 | 20 | 76
14:11:00 | 27 | 20 | 76
14:12:00 | 27 | 20 | 76
14:13:00 | 27 | 20 | 76
14:14:00 | 27 | 20 | 76
14:15:00 | 27 | 20 | 76
14:16:00 | 27 | 20 | 76
14:17:00 | 27 | 20 | 76
14:18:00 | 27 | 20 | 76
14:19:00 | 27 | 20 | 76
14:20:00 | 27 | 20 | 76
14:21:00 | 27 | 20 | 76
14:22:00 | 27 | 20 | 76
14:23:00 | 27 | 20 | 76
14:24:00 | 27 | 20 | 76
14:25:00 | 27 | 20 | 76
14:26:00 | 27 | 20 | 76
14:27:00 | 27 | 20 | 76
14:28:00 | 27 | 20 | 76
14:29:00 | 27 | 20 | 76
14:30:00 | 27 | 20 | 76
14:31:00 | 27 | 20 | 76
14:32:00 | 27 | 20 | 76
14:33:00 | 27 | 20 | 76
14:34:00 | 27 | 21 | 76
14:35:00 | 27 | 21 | 75
14:36:00 | 27 | 21 | 75
14:37:00 | 27 | 20 | 75
14:38:00 | 27 | 20 | 75
14:39:00 | 27 | 20 | 75
14:40:00 | 27 | 20 | 75
14:41:00 | 27 | 20 | 75
14:42:00 | 27 | 20 | 75
14:43:00 | 27 | 20 | 75
14:44:00 | 27 | 20 | 75
14:45:00 | 27 | 20 | 75
14:46:00 | 27 | 20 | 75
14:47:00 | 27 | 20 | 75
14:48:00 | 27 | 20 | 75
14:49:00 | 27 | 20 | 75
14:50:00 | 27 | 20 | 75
14:51:00 | 27 | 20 | 75
14:52:00 | 27 | 20 | 75
14:53:00 | 27 | 20 | 75
14:54:00 | 27 | 20 | 75
14:55:00 | 27 | 20 | 75
14:56:00 | 27 | 20 | 75
14:57:00 | 27 | 20 | 77