## Sheet1
Колонка_1 | Колонка_2 | Колонка_3 | Колонка_4
--Test Summary--
Full Path and File Name
Instrument Name | 7222 #1
Instrument Type | Consistometer
Instrument Serial Number | 113
Test Start Date | 17.08.2002
Test Start Time | 12:08:09
Test Stop Date | 17.08.2002
Test Stop Time | 15:48:14
Test Length | 3:40:05
Final Sample Time Offset | 3:40:00
Controller Schedule Name
Sampling Period | 60 seconds
Comments | MPa: 35(30min); T: 35C(30min) , field water, all dry blend
Information | WellID | 3/53
Information | Customer | AGD-Usinsk
Information | CementClass | PCT-II-50
Information | CementMfr | Suhoy Log
Information | Additives | 1%Gel+1.5%SMS+0.05%LignoCan
Information | Density | 1900
Information | BHCT | 35
Information | BHST | 37
Information | FluidLoss
Information | JobType | 168.3 mm csg Tail slurry
Calculated Value | Thickening_Time | N/A
Calculated Value | Setting Time | N/A
Initial Temperature (C) | 27 C
Final Temperature (C) | 36 C
Initial Pressure (MPa) | 2 MPa
Final Pressure (MPa) | 35 MPa
Initial Consistency (Bc) | 15 Bc
Final Consistency (Bc) | 70 Bc
--Data--
Time (HH:MM:SS) | Temperature (C) | Pressure (MPa) | Consistency (Bc)
0:00:00 | 27 | 2 | 15
0:01:00 | 27 | 3 | 16
0:02:00 | 27 | 4 | 15
0:03:00 | 27 | 5 | 16
0:04:00 | 27 | 6 | 16
0:05:00 | 27 | 7 | 16
0:06:00 | 27 | 9 | 16
0:07:00 | 28 | 10 | 18
0:08:00 | 28 | 11 | 19
0:09:00 | 29 | 12 | 18
0:10:00 | 29 | 13 | 20
0:11:00 | 29 | 14 | 19
0:12:00 | 30 | 15 | 18
0:13:00 | 30 | 16 | 17
0:14:00 | 31 | 17 | 18
0:15:00 | 31 | 18 | 18
0:16:00 | 32 | 20 | 19
0:17:00 | 32 | 21 | 20
0:18:00 | 33 | 22 | 21
0:19:00 | 33 | 23 | 21
0:20:00 | 33 | 24 | 21
0:21:00 | 34 | 25 | 20
0:22:00 | 34 | 26 | 21
0:23:00 | 35 | 27 | 21
0:24:00 | 35 | 28 | 21
0:25:00 | 35 | 29 | 18
0:26:00 | 35 | 31 | 17
0:27:00 | 36 | 32 | 18
0:28:00 | 36 | 58 | 17
0:29:00 | 37 | 45 | 18
0:30:00 | 38 | 36 | 19
0:31:00 | 41 | 35 | 19
0:32:00 | 44 | 35 | 18
0:33:00 | 45 | 35 | 18
0:34:00 | 46 | 35 | 17
0:35:00 | 46 | 35 | 16
0:36:00 | 46 | 35 | 17
0:37:00 | 46 | 35 | 18
0:38:00 | 45 | 35 | 18
0:39:00 | 44 | 35 | 17
0:40:00 | 44 | 35 | 17
0:41:00 | 43 | 35 | 18
0:42:00 | 42 | 35 | 17
0:43:00 | 41 | 35 | 18
0:44:00 | 41 | 35 | 18
0:45:00 | 40 | 35 | 18
0:46:00 | 39 | 35 | 19
0:47:00 | 39 | 35 | 20
0:48:00 | 38 | 35 | 18
0:49:00 | 38 | 35 | 24
0:50:00 | 37 | 35 | 22
0:51:00 | 36 | 35 | 18
0:52:00 | 36 | 35 | 18
0:53:00 | 35 | 35 | 19
0:54:00 | 35 | 35 | 20
0:55:00 | 34 | 35 | 22
0:56:00 | 34 | 35 | 24
0:57:00 | 34 | 35 | 25
0:58:00 | 33 | 35 | 20
0:59:00 | 33 | 36 | 22
1:00:00 | 33 | 36 | 19
1:01:00 | 33 | 36 | 19
1:02:00 | 33 | 36 | 19
1:03:00 | 33 | 36 | 19
1:04:00 | 33 | 36 | 20
1:05:00 | 34 | 36 | 20
1:06:00 | 34 | 36 | 20
1:07:00 | 34 | 36 | 20
1:08:00 | 35 | 36 | 20
1:09:00 | 35 | 36 | 20
1:10:00 | 35 | 35 | 21
1:11:00 | 35 | 35 | 21
1:12:00 | 36 | 35 | 21
1:13:00 | 35 | 35 | 21
1:14:00 | 36 | 35 | 23
1:15:00 | 36 | 35 | 22
1:16:00 | 36 | 35 | 25
1:17:00 | 35 | 35 | 24
1:18:00 | 35 | 35 | 22
1:19:00 | 35 | 35 | 22
1:20:00 | 35 | 35 | 21
1:21:00 | 35 | 35 | 22
1:22:00 | 35 | 35 | 21
1:23:00 | 35 | 35 | 20
1:24:00 | 35 | 35 | 20
1:25:00 | 34 | 35 | 21
1:26:00 | 34 | 35 | 21
1:27:00 | 34 | 35 | 21
1:28:00 | 34 | 35 | 21
1:29:00 | 34 | 35 | 21
1:30:00 | 34 | 36 | 21
1:31:00 | 34 | 36 | 21
1:32:00 | 35 | 36 | 21
1:33:00 | 35 | 36 | 21
1:34:00 | 35 | 36 | 21
1:35:00 | 35 | 36 | 21
1:36:00 | 35 | 35 | 21
1:37:00 | 35 | 35 | 21
1:38:00 | 35 | 35 | 21
1:39:00 | 35 | 35 | 21
1:40:00 | 35 | 35 | 22
1:41:00 | 35 | 35 | 23
1:42:00 | 35 | 35 | 22
1:43:00 | 35 | 35 | 23
1:44:00 | 35 | 35 | 23
1:45:00 | 35 | 35 | 23
1:46:00 | 35 | 35 | 24
1:47:00 | 35 | 35 | 26
1:48:00 | 35 | 35 | 29
1:49:00 | 35 | 35 | 27
1:50:00 | 35 | 35 | 28
1:51:00 | 35 | 35 | 27
1:52:00 | 35 | 35 | 29
1:53:00 | 35 | 35 | 28
1:54:00 | 35 | 35 | 29
1:55:00 | 35 | 35 | 26
1:56:00 | 35 | 35 | 25
1:57:00 | 35 | 35 | 26
1:58:00 | 35 | 35 | 28
1:59:00 | 35 | 35 | 27
2:00:00 | 35 | 35 | 27
2:01:00 | 35 | 35 | 26
2:02:00 | 35 | 35 | 25
2:03:00 | 35 | 35 | 25
2:04:00 | 35 | 35 | 25
2:05:00 | 35 | 35 | 26
2:06:00 | 35 | 35 | 25
2:07:00 | 35 | 35 | 25
2:08:00 | 35 | 35 | 26
2:09:00 | 35 | 35 | 26
2:10:00 | 35 | 35 | 27
2:11:00 | 35 | 35 | 27
2:12:00 | 35 | 35 | 28
2:13:00 | 35 | 35 | 28
2:14:00 | 35 | 35 | 28
2:15:00 | 35 | 35 | 29
2:16:00 | 35 | 35 | 30
2:17:00 | 35 | 35 | 29
2:18:00 | 35 | 35 | 33
2:19:00 | 35 | 35 | 32
2:20:00 | 35 | 35 | 32
2:21:00 | 35 | 35 | 31
2:22:00 | 35 | 35 | 31
2:23:00 | 35 | 35 | 31
2:24:00 | 35 | 35 | 32
2:25:00 | 35 | 35 | 33
2:26:00 | 35 | 35 | 33
2:27:00 | 35 | 35 | 32
2:28:00 | 35 | 35 | 32
2:29:00 | 35 | 35 | 32
2:30:00 | 35 | 35 | 32
2:31:00 | 35 | 35 | 32
2:32:00 | 35 | 35 | 33
2:33:00 | 35 | 35 | 34
2:34:00 | 35 | 35 | 37
2:35:00 | 35 | 35 | 37
2:36:00 | 35 | 35 | 38
2:37:00 | 35 | 35 | 41
2:38:00 | 35 | 35 | 40
2:39:00 | 35 | 35 | 41
2:40:00 | 35 | 35 | 41
2:41:00 | 35 | 35 | 44
2:42:00 | 35 | 35 | 43
2:43:00 | 35 | 35 | 48
2:44:00 | 35 | 35 | 42
2:45:00 | 35 | 35 | 44
2:46:00 | 35 | 35 | 43
2:47:00 | 35 | 35 | 49
2:48:00 | 35 | 35 | 44
2:49:00 | 35 | 35 | 45
2:50:00 | 35 | 35 | 45
2:51:00 | 35 | 35 | 46
2:52:00 | 35 | 35 | 43
2:53:00 | 35 | 35 | 44
2:54:00 | 35 | 35 | 46
2:55:00 | 35 | 35 | 44
2:56:00 | 35 | 35 | 44
2:57:00 | 35 | 35 | 44
2:58:00 | 35 | 35 | 43
2:59:00 | 35 | 35 | 43
3:00:00 | 35 | 35 | 44
3:01:00 | 35 | 35 | 44
3:02:00 | 35 | 35 | 45
3:03:00 | 35 | 35 | 45
3:04:00 | 35 | 35 | 46
3:05:00 | 35 | 35 | 47
3:06:00 | 35 | 35 | 54
3:07:00 | 35 | 35 | 55
3:08:00 | 35 | 35 | 51
3:09:00 | 35 | 35 | 67
3:10:00 | 35 | 35 | 57
3:11:00 | 35 | 35 | 57
3:12:00 | 35 | 35 | 50
3:13:00 | 35 | 35 | 52
3:14:00 | 35 | 35 | 52
3:15:00 | 35 | 35 | 51
3:16:00 | 35 | 35 | 54
3:17:00 | 35 | 35 | 55
3:18:00 | 35 | 35 | 55
3:19:00 | 35 | 35 | 56
3:20:00 | 35 | 35 | 56
3:21:00 | 35 | 35 | 56
3:22:00 | 35 | 35 | 57
3:23:00 | 36 | 35 | 58
3:24:00 | 35 | 35 | 57
3:25:00 | 35 | 35 | 56
3:26:00 | 36 | 35 | 59
3:27:00 | 35 | 35 | 58
3:28:00 | 35 | 35 | 59
3:29:00 | 35 | 35 | 61
3:30:00 | 35 | 35 | 62
3:31:00 | 36 | 35 | 61
3:32:00 | 36 | 35 | 64
3:33:00 | 36 | 35 | 64
3:34:00 | 36 | 35 | 65
3:35:00 | 36 | 35 | 66
3:36:00 | 36 | 35 | 67
3:37:00 | 36 | 35 | 70
3:38:00 | 36 | 35 | 68
3:39:00 | 36 | 35 | 70
3:40:00 | 36 | 35 | 70