## Sheet1
Колонка_1 | Колонка_2 | Колонка_3 | Колонка_4
--Test Summary--
Full Path and File Name
Instrument Name | 7222 #1
Instrument Type | Consistometer
Instrument Serial Number | 113
Test Start Date | 21.08.2002
Test Start Time | 14:02:13
Test Stop Date | 22.08.2002
Test Stop Time | 8:31:46
Test Length | 18:29:33
Final Sample Time Offset | 18:29:00
Controller Schedule Name
Sampling Period | 60 seconds
Comments | MPa: 30(30min), T: 35C(30min), field water, dry-blending, french SMS, Gel-NB
Information | WellID | 3/53
Information | Customer | AGD-Usinsk
Information | CementClass | PCT-II-50
Information | CementMfr | Sukhoy Log
Information | Additives | 1.5%Gel+1.25%SMS
Information | Density | 1500
Information | BHCT | 35
Information | BHST | 37
Information | FluidLoss
Information | JobType | 146 mm csg lead slurry
Calculated Value | Thickening_Time | 7:44:00
Calculated Value | Setting Time | N/A
Initial Temperature (C) | 23 C
Final Temperature (C) | 26 C
Initial Pressure (MPa) | 1 MPa
Final Pressure (MPa) | 30 MPa
Initial Consistency (Bc) | 8 Bc
Final Consistency (Bc) | 88 Bc
--Data--
Time (HH:MM:SS) | Temperature (C) | Pressure (MPa) | Consistency (Bc)
0:00:00 | 23 | 1 | 8
0:01:00 | 23 | 2 | 11
0:02:00 | 23 | 3 | 10
0:03:00 | 24 | 4 | 11
0:04:00 | 24 | 5 | 11
0:05:00 | 24 | 6 | 10
0:06:00 | 24 | 7 | 10
0:07:00 | 24 | 8 | 10
0:08:00 | 25 | 9 | 13
0:09:00 | 25 | 10 | 13
0:10:00 | 26 | 11 | 13
0:11:00 | 26 | 12 | 12
0:12:00 | 27 | 13 | 9
0:13:00 | 27 | 14 | 10
0:14:00 | 28 | 14 | 14
0:15:00 | 29 | 15 | 15
0:16:00 | 29 | 16 | 15
0:17:00 | 30 | 17 | 15
0:18:00 | 30 | 18 | 16
0:19:00 | 31 | 19 | 15
0:20:00 | 32 | 20 | 17
0:21:00 | 32 | 21 | 12
0:22:00 | 32 | 22 | 9
0:23:00 | 32 | 23 | 16
0:24:00 | 33 | 24 | 14
0:25:00 | 33 | 25 | 18
0:26:00 | 33 | 26 | 16
0:27:00 | 33 | 27 | 15
0:28:00 | 34 | 28 | 17
0:29:00 | 34 | 29 | 16
0:30:00 | 34 | 30 | 15
0:31:00 | 35 | 30 | 15
0:32:00 | 35 | 30 | 14
0:33:00 | 35 | 30 | 11
0:34:00 | 35 | 30 | 12
0:35:00 | 36 | 30 | 10
0:36:00 | 36 | 30 | 12
0:37:00 | 36 | 30 | 13
0:38:00 | 36 | 30 | 11
0:39:00 | 36 | 30 | 11
0:40:00 | 36 | 30 | 10
0:41:00 | 36 | 30 | 10
0:42:00 | 36 | 30 | 11
0:43:00 | 35 | 30 | 11
0:44:00 | 35 | 30 | 10
0:45:00 | 35 | 30 | 10
0:46:00 | 35 | 30 | 10
0:47:00 | 35 | 30 | 11
0:48:00 | 35 | 30 | 11
0:49:00 | 35 | 30 | 11
0:50:00 | 35 | 30 | 11
0:51:00 | 34 | 30 | 11
0:52:00 | 34 | 30 | 11
0:53:00 | 34 | 30 | 11
0:54:00 | 34 | 30 | 11
0:55:00 | 34 | 30 | 11
0:56:00 | 34 | 30 | 11
0:57:00 | 34 | 30 | 11
0:58:00 | 34 | 31 | 11
0:59:00 | 34 | 31 | 11
1:00:00 | 34 | 31 | 11
1:01:00 | 34 | 31 | 11
1:02:00 | 35 | 30 | 11
1:03:00 | 35 | 31 | 11
1:04:00 | 35 | 30 | 10
1:05:00 | 35 | 30 | 10
1:06:00 | 35 | 30 | 10
1:07:00 | 35 | 30 | 10
1:08:00 | 35 | 30 | 10
1:09:00 | 35 | 30 | 10
1:10:00 | 35 | 30 | 10
1:11:00 | 35 | 30 | 10
1:12:00 | 35 | 30 | 10
1:13:00 | 35 | 30 | 10
1:14:00 | 34 | 30 | 10
1:15:00 | 34 | 30 | 10
1:16:00 | 34 | 30 | 10
1:17:00 | 34 | 30 | 10
1:18:00 | 34 | 30 | 10
1:19:00 | 34 | 30 | 10
1:20:00 | 34 | 30 | 10
1:21:00 | 34 | 30 | 10
1:22:00 | 34 | 30 | 10
1:23:00 | 35 | 30 | 10
1:24:00 | 35 | 30 | 10
1:25:00 | 35 | 30 | 10
1:26:00 | 35 | 30 | 10
1:27:00 | 35 | 30 | 10
1:28:00 | 35 | 30 | 10
1:29:00 | 35 | 30 | 10
1:30:00 | 35 | 30 | 10
1:31:00 | 35 | 30 | 10
1:32:00 | 35 | 30 | 10
1:33:00 | 35 | 30 | 10
1:34:00 | 34 | 30 | 10
1:35:00 | 35 | 30 | 10
1:36:00 | 34 | 30 | 10
1:37:00 | 34 | 30 | 10
1:38:00 | 34 | 30 | 10
1:39:00 | 34 | 30 | 10
1:40:00 | 35 | 30 | 10
1:41:00 | 35 | 30 | 10
1:42:00 | 35 | 30 | 10
1:43:00 | 35 | 30 | 10
1:44:00 | 35 | 30 | 10
1:45:00 | 35 | 30 | 10
1:46:00 | 35 | 30 | 10
1:47:00 | 35 | 30 | 10
1:48:00 | 35 | 30 | 10
1:49:00 | 35 | 30 | 10
1:50:00 | 35 | 30 | 10
1:51:00 | 35 | 30 | 10
1:52:00 | 35 | 30 | 10
1:53:00 | 35 | 30 | 10
1:54:00 | 35 | 30 | 10
1:55:00 | 35 | 30 | 10
1:56:00 | 35 | 30 | 10
1:57:00 | 35 | 30 | 10
1:58:00 | 35 | 30 | 12
1:59:00 | 35 | 30 | 12
2:00:00 | 35 | 30 | 11
2:01:00 | 35 | 30 | 11
2:02:00 | 35 | 30 | 12
2:03:00 | 35 | 30 | 12
2:04:00 | 35 | 30 | 12
2:05:00 | 35 | 30 | 11
2:06:00 | 35 | 30 | 11
2:07:00 | 35 | 30 | 11
2:08:00 | 35 | 30 | 11
2:09:00 | 35 | 30 | 11
2:10:00 | 35 | 30 | 11
2:11:00 | 35 | 30 | 11
2:12:00 | 35 | 30 | 11
2:13:00 | 35 | 30 | 11
2:14:00 | 35 | 30 | 11
2:15:00 | 35 | 30 | 10
2:16:00 | 35 | 30 | 10
2:17:00 | 35 | 30 | 10
2:18:00 | 35 | 30 | 10
2:19:00 | 35 | 30 | 10
2:20:00 | 35 | 30 | 10
2:21:00 | 35 | 30 | 10
2:22:00 | 35 | 30 | 10
2:23:00 | 35 | 30 | 10
2:24:00 | 35 | 30 | 10
2:25:00 | 35 | 30 | 10
2:26:00 | 35 | 30 | 10
2:27:00 | 35 | 30 | 10
2:28:00 | 35 | 30 | 10
2:29:00 | 35 | 30 | 12
2:30:00 | 35 | 30 | 11
2:31:00 | 35 | 30 | 11
2:32:00 | 35 | 30 | 11
2:33:00 | 35 | 30 | 11
2:34:00 | 35 | 30 | 11
2:35:00 | 35 | 30 | 11
2:36:00 | 35 | 30 | 11
2:37:00 | 35 | 30 | 11
2:38:00 | 35 | 30 | 11
2:39:00 | 35 | 30 | 11
2:40:00 | 35 | 30 | 11
2:41:00 | 35 | 30 | 11
2:42:00 | 35 | 30 | 11
2:43:00 | 35 | 30 | 11
2:44:00 | 35 | 30 | 11
2:45:00 | 35 | 30 | 12
2:46:00 | 35 | 30 | 12
2:47:00 | 35 | 30 | 12
2:48:00 | 35 | 30 | 12
2:49:00 | 35 | 30 | 12
2:50:00 | 35 | 30 | 12
2:51:00 | 35 | 30 | 12
2:52:00 | 35 | 30 | 12
2:53:00 | 35 | 30 | 12
2:54:00 | 35 | 30 | 12
2:55:00 | 35 | 30 | 12
2:56:00 | 35 | 30 | 12
2:57:00 | 35 | 30 | 12
2:58:00 | 35 | 30 | 12
2:59:00 | 35 | 30 | 12
3:00:00 | 35 | 30 | 13
3:01:00 | 35 | 30 | 13
3:02:00 | 35 | 30 | 13
3:03:00 | 35 | 30 | 13
3:04:00 | 35 | 30 | 13
3:05:00 | 35 | 30 | 13
3:06:00 | 35 | 30 | 13
3:07:00 | 35 | 30 | 13
3:08:00 | 35 | 30 | 13
3:09:00 | 35 | 30 | 14
3:10:00 | 35 | 30 | 14
3:11:00 | 35 | 30 | 14
3:12:00 | 35 | 30 | 14
3:13:00 | 35 | 30 | 14
3:14:00 | 35 | 30 | 15
3:15:00 | 35 | 30 | 15
3:16:00 | 35 | 30 | 15
3:17:00 | 35 | 30 | 16
3:18:00 | 35 | 30 | 20
3:19:00 | 35 | 30 | 20
3:20:00 | 35 | 30 | 19
3:21:00 | 35 | 30 | 19
3:22:00 | 35 | 30 | 19
3:23:00 | 35 | 30 | 19
3:24:00 | 35 | 30 | 19
3:25:00 | 35 | 30 | 20
3:26:00 | 35 | 30 | 19
3:27:00 | 35 | 30 | 19
3:28:00 | 35 | 30 | 20
3:29:00 | 35 | 30 | 22
3:30:00 | 35 | 30 | 21
3:31:00 | 35 | 30 | 21
3:32:00 | 35 | 30 | 21
3:33:00 | 35 | 30 | 20
3:34:00 | 35 | 30 | 20
3:35:00 | 35 | 30 | 20
3:36:00 | 35 | 30 | 20
3:37:00 | 35 | 30 | 20
3:38:00 | 35 | 30 | 21
3:39:00 | 35 | 30 | 21
3:40:00 | 35 | 30 | 21
3:41:00 | 35 | 30 | 21
3:42:00 | 35 | 30 | 21
3:43:00 | 35 | 30 | 21
3:44:00 | 35 | 30 | 21
3:45:00 | 35 | 30 | 22
3:46:00 | 35 | 30 | 22
3:47:00 | 35 | 30 | 22
3:48:00 | 35 | 30 | 22
3:49:00 | 35 | 30 | 22
3:50:00 | 35 | 30 | 22
3:51:00 | 36 | 30 | 22
3:52:00 | 35 | 30 | 22
3:53:00 | 35 | 30 | 22
3:54:00 | 35 | 30 | 22
3:55:00 | 35 | 30 | 22
3:56:00 | 36 | 30 | 22
3:57:00 | 36 | 30 | 22
3:58:00 | 35 | 30 | 22
3:59:00 | 35 | 30 | 23
4:00:00 | 35 | 30 | 21
4:01:00 | 36 | 30 | 21
4:02:00 | 36 | 30 | 21
4:03:00 | 36 | 30 | 21
4:04:00 | 35 | 30 | 21
4:05:00 | 36 | 30 | 21
4:06:00 | 36 | 30 | 21
4:07:00 | 36 | 30 | 21
4:08:00 | 36 | 30 | 21
4:09:00 | 35 | 30 | 21
4:10:00 | 36 | 30 | 21
4:11:00 | 35 | 30 | 21
4:12:00 | 36 | 30 | 21
4:13:00 | 36 | 30 | 21
4:14:00 | 36 | 30 | 21
4:15:00 | 36 | 30 | 22
4:16:00 | 35 | 30 | 22
4:17:00 | 36 | 30 | 22
4:18:00 | 36 | 30 | 22
4:19:00 | 35 | 30 | 22
4:20:00 | 36 | 30 | 22
4:21:00 | 35 | 30 | 22
4:22:00 | 36 | 30 | 23
4:23:00 | 36 | 30 | 23
4:24:00 | 36 | 30 | 23
4:25:00 | 36 | 30 | 24
4:26:00 | 36 | 30 | 24
4:27:00 | 36 | 30 | 24
4:28:00 | 36 | 30 | 24
4:29:00 | 36 | 30 | 25
4:30:00 | 36 | 30 | 25
4:31:00 | 36 | 30 | 25
4:32:00 | 36 | 30 | 25
4:33:00 | 36 | 30 | 26
4:34:00 | 36 | 30 | 26
4:35:00 | 36 | 30 | 26
4:36:00 | 36 | 30 | 26
4:37:00 | 36 | 30 | 26
4:38:00 | 36 | 30 | 26
4:39:00 | 36 | 30 | 27
4:40:00 | 36 | 30 | 27
4:41:00 | 36 | 30 | 27
4:42:00 | 36 | 30 | 27
4:43:00 | 36 | 30 | 27
4:44:00 | 36 | 30 | 27
4:45:00 | 36 | 30 | 28
4:46:00 | 36 | 30 | 28
4:47:00 | 36 | 30 | 29
4:48:00 | 36 | 30 | 29
4:49:00 | 36 | 30 | 29
4:50:00 | 36 | 30 | 29
4:51:00 | 36 | 30 | 29
4:52:00 | 36 | 30 | 29
4:53:00 | 36 | 30 | 29
4:54:00 | 36 | 30 | 29
4:55:00 | 36 | 30 | 29
4:56:00 | 36 | 30 | 29
4:57:00 | 36 | 30 | 29
4:58:00 | 36 | 30 | 29
4:59:00 | 36 | 30 | 29
5:00:00 | 36 | 30 | 30
5:01:00 | 36 | 30 | 30
5:02:00 | 36 | 30 | 30
5:03:00 | 36 | 30 | 30
5:04:00 | 36 | 30 | 30
5:05:00 | 36 | 30 | 31
5:06:00 | 36 | 30 | 31
5:07:00 | 36 | 30 | 31
5:08:00 | 36 | 30 | 31
5:09:00 | 36 | 30 | 31
5:10:00 | 36 | 30 | 31
5:11:00 | 36 | 30 | 31
5:12:00 | 36 | 30 | 31
5:13:00 | 36 | 30 | 31
5:14:00 | 36 | 30 | 31
5:15:00 | 36 | 30 | 31
5:16:00 | 36 | 30 | 31
5:17:00 | 36 | 30 | 32
5:18:00 | 36 | 30 | 32
5:19:00 | 36 | 30 | 34
5:20:00 | 36 | 30 | 34
5:21:00 | 36 | 30 | 34
5:22:00 | 36 | 30 | 36
5:23:00 | 36 | 30 | 36
5:24:00 | 36 | 30 | 35
5:25:00 | 36 | 30 | 35
5:26:00 | 36 | 30 | 35
5:27:00 | 36 | 30 | 35
5:28:00 | 36 | 30 | 35
5:29:00 | 36 | 30 | 35
5:30:00 | 36 | 30 | 35
5:31:00 | 36 | 30 | 35
5:32:00 | 36 | 30 | 36
5:33:00 | 36 | 30 | 36
5:34:00 | 36 | 30 | 36
5:35:00 | 36 | 30 | 36
5:36:00 | 36 | 30 | 36
5:37:00 | 36 | 30 | 36
5:38:00 | 36 | 30 | 36
5:39:00 | 36 | 30 | 36
5:40:00 | 36 | 30 | 37
5:41:00 | 36 | 30 | 37
5:42:00 | 36 | 30 | 37
5:43:00 | 36 | 30 | 37
5:44:00 | 36 | 30 | 38
5:45:00 | 36 | 30 | 38
5:46:00 | 36 | 30 | 38
5:47:00 | 36 | 30 | 38
5:48:00 | 36 | 30 | 38
5:49:00 | 36 | 30 | 38
5:50:00 | 36 | 30 | 39
5:51:00 | 36 | 30 | 39
5:52:00 | 36 | 30 | 39
5:53:00 | 36 | 30 | 39
5:54:00 | 36 | 30 | 40
5:55:00 | 36 | 30 | 40
5:56:00 | 36 | 30 | 41
5:57:00 | 36 | 30 | 40
5:58:00 | 36 | 30 | 40
5:59:00 | 36 | 30 | 41
6:00:00 | 36 | 30 | 41
6:01:00 | 36 | 30 | 41
6:02:00 | 36 | 30 | 41
6:03:00 | 36 | 30 | 41
6:04:00 | 36 | 30 | 41
6:05:00 | 36 | 30 | 41
6:06:00 | 36 | 30 | 41
6:07:00 | 36 | 30 | 41
6:08:00 | 36 | 30 | 41
6:09:00 | 36 | 30 | 41
6:10:00 | 36 | 30 | 41
6:11:00 | 36 | 30 | 41
6:12:00 | 36 | 30 | 41
6:13:00 | 36 | 30 | 41
6:14:00 | 36 | 30 | 41
6:15:00 | 36 | 30 | 41
6:16:00 | 36 | 30 | 41
6:17:00 | 36 | 30 | 41
6:18:00 | 36 | 30 | 41
6:19:00 | 36 | 30 | 41
6:20:00 | 36 | 30 | 41
6:21:00 | 36 | 30 | 42
6:22:00 | 36 | 30 | 42
6:23:00 | 36 | 30 | 42
6:24:00 | 36 | 30 | 42
6:25:00 | 36 | 30 | 42
6:26:00 | 36 | 30 | 42
6:27:00 | 36 | 30 | 42
6:28:00 | 36 | 30 | 44
6:29:00 | 36 | 30 | 50
6:30:00 | 36 | 30 | 54
6:31:00 | 36 | 30 | 54
6:32:00 | 36 | 30 | -1
6:33:00 | 36 | 30 | -2
6:34:00 | 36 | 30 | 0
6:35:00 | 36 | 30 | -0
6:36:00 | 36 | 30 | 49
6:37:00 | 36 | 30 | 51
6:38:00 | 36 | 30 | 51
6:39:00 | 36 | 30 | 51
6:40:00 | 36 | 30 | 52
6:41:00 | 36 | 30 | 52
6:42:00 | 36 | 30 | 52
6:43:00 | 36 | 30 | 52
6:44:00 | 36 | 30 | 53
6:45:00 | 36 | 30 | 53
6:46:00 | 36 | 30 | 53
6:47:00 | 36 | 30 | 54
6:48:00 | 36 | 30 | 54
6:49:00 | 36 | 30 | 54
6:50:00 | 36 | 30 | 54
6:51:00 | 36 | 30 | 54
6:52:00 | 36 | 30 | 55
6:53:00 | 36 | 30 | 55
6:54:00 | 36 | 30 | 55
6:55:00 | 36 | 30 | 55
6:56:00 | 36 | 30 | 55
6:57:00 | 36 | 30 | 55
6:58:00 | 36 | 30 | 55
6:59:00 | 36 | 30 | 55
7:00:00 | 36 | 30 | 55
7:01:00 | 36 | 30 | 56
7:02:00 | 36 | 30 | 56
7:03:00 | 36 | 30 | 56
7:04:00 | 36 | 30 | 56
7:05:00 | 36 | 30 | 56
7:06:00 | 36 | 30 | 56
7:07:00 | 36 | 30 | 56
7:08:00 | 36 | 30 | 56
7:09:00 | 36 | 30 | 56
7:10:00 | 36 | 30 | 57
7:11:00 | 36 | 30 | 57
7:12:00 | 36 | 30 | 57
7:13:00 | 36 | 30 | 58
7:14:00 | 36 | 30 | 58
7:15:00 | 36 | 30 | 58
7:16:00 | 36 | 30 | 58
7:17:00 | 36 | 30 | 58
7:18:00 | 36 | 30 | 58
7:19:00 | 36 | 30 | 58
7:20:00 | 36 | 30 | 59
7:21:00 | 36 | 30 | 59
7:22:00 | 36 | 30 | 59
7:23:00 | 36 | 30 | 59
7:24:00 | 36 | 30 | 60
7:25:00 | 36 | 30 | 60
7:26:00 | 36 | 30 | 60
7:27:00 | 36 | 30 | 60
7:28:00 | 36 | 30 | 60
7:29:00 | 36 | 30 | 60
7:30:00 | 36 | 30 | 61
7:31:00 | 36 | 30 | 61
7:32:00 | 36 | 30 | 61
7:33:00 | 36 | 30 | 61
7:34:00 | 36 | 30 | 61
7:35:00 | 36 | 30 | 62
7:36:00 | 36 | 30 | 62
7:37:00 | 36 | 30 | 63
7:38:00 | 36 | 30 | 63
7:39:00 | 36 | 30 | 63
7:40:00 | 36 | 30 | 63
7:41:00 | 36 | 30 | 64
7:42:00 | 36 | 30 | 68
7:43:00 | 36 | 30 | 75
7:44:00 | 36 | 30 | 73
7:45:00 | 36 | 30 | 73
7:46:00 | 36 | 30 | 74
7:47:00 | 36 | 30 | 74
7:48:00 | 36 | 30 | 75
7:49:00 | 36 | 30 | 74
7:50:00 | 36 | 30 | 71
7:51:00 | 36 | 30 | 69
7:52:00 | 36 | 30 | 68
7:53:00 | 36 | 30 | 69
7:54:00 | 36 | 30 | 69
7:55:00 | 36 | 30 | 68
7:56:00 | 36 | 30 | 67
7:57:00 | 36 | 30 | 68
7:58:00 | 36 | 30 | 68
7:59:00 | 36 | 30 | 68
8:00:00 | 36 | 30 | 68
8:01:00 | 36 | 30 | 68
8:02:00 | 36 | 30 | 70
8:03:00 | 36 | 30 | 70
8:04:00 | 36 | 30 | 70
8:05:00 | 36 | 30 | 70
8:06:00 | 36 | 30 | 70
8:07:00 | 36 | 30 | 70
8:08:00 | 36 | 30 | 71
8:09:00 | 36 | 30 | 76
8:10:00 | 36 | 30 | 75
8:11:00 | 36 | 30 | 76
8:12:00 | 36 | 30 | 77
8:13:00 | 36 | 30 | 76
8:14:00 | 36 | 30 | 75
8:15:00 | 36 | 30 | 75
8:16:00 | 36 | 30 | 77
8:17:00 | 36 | 30 | 76
8:18:00 | 36 | 30 | 76
8:19:00 | 36 | 30 | 76
8:20:00 | 36 | 30 | 76
8:21:00 | 36 | 30 | 77
8:22:00 | 36 | 30 | 80
8:23:00 | 36 | 30 | 97
8:24:00 | 36 | 30 | 88
8:25:00 | 36 | 30 | 85
8:26:00 | 36 | 30 | 76
8:27:00 | 36 | 30 | 75
8:28:00 | 36 | 30 | 76
8:29:00 | 36 | 30 | 77
8:30:00 | 36 | 30 | 77
8:31:00 | 36 | 30 | 77
8:32:00 | 37 | 30 | 77
8:33:00 | 37 | 30 | 76
8:34:00 | 37 | 30 | 76
8:35:00 | 37 | 30 | 76
8:36:00 | 37 | 30 | 76
8:37:00 | 36 | 30 | 76
8:38:00 | 36 | 30 | 76
8:39:00 | 36 | 30 | 76
8:40:00 | 36 | 30 | 76
8:41:00 | 36 | 30 | 76
8:42:00 | 36 | 30 | 76
8:43:00 | 36 | 30 | 76
8:44:00 | 36 | 30 | 76
8:45:00 | 36 | 30 | 76
8:46:00 | 36 | 30 | 76
8:47:00 | 36 | 30 | 76
8:48:00 | 36 | 30 | 76
8:49:00 | 36 | 30 | 76
8:50:00 | 36 | 30 | 76
8:51:00 | 36 | 30 | 76
8:52:00 | 36 | 30 | 78
8:53:00 | 36 | 30 | 79
8:54:00 | 36 | 30 | 80
8:55:00 | 36 | 30 | 80
8:56:00 | 36 | 30 | 81
8:57:00 | 36 | 30 | 81
8:58:00 | 36 | 30 | 81
8:59:00 | 36 | 30 | 81
9:00:00 | 36 | 30 | 81
9:01:00 | 36 | 30 | 81
9:02:00 | 36 | 30 | 81
9:03:00 | 36 | 30 | 80
9:04:00 | 36 | 30 | 80
9:05:00 | 36 | 30 | 80
9:06:00 | 36 | 30 | 77
9:07:00 | 36 | 30 | 76
9:08:00 | 36 | 30 | 76
9:09:00 | 36 | 30 | 75
9:10:00 | 36 | 30 | 75
9:11:00 | 35 | 30 | 75
9:12:00 | 35 | 30 | 75
9:13:00 | 35 | 30 | 75
9:14:00 | 35 | 30 | 74
9:15:00 | 35 | 30 | 74
9:16:00 | 35 | 30 | 74
9:17:00 | 35 | 30 | 74
9:18:00 | 35 | 30 | 74
9:19:00 | 35 | 30 | 77
9:20:00 | 35 | 30 | 77
9:21:00 | 35 | 30 | 77
9:22:00 | 35 | 30 | 77
9:23:00 | 35 | 30 | 76
9:24:00 | 35 | 30 | 76
9:25:00 | 35 | 30 | 76
9:26:00 | 35 | 30 | 76
9:27:00 | 35 | 30 | 85
9:28:00 | 35 | 30 | 87
9:29:00 | 35 | 30 | 94
9:30:00 | 35 | 30 | 94
9:31:00 | 35 | 30 | 96
9:32:00 | 35 | 30 | 80
9:33:00 | 35 | 30 | 79
9:34:00 | 35 | 30 | 79
9:35:00 | 35 | 30 | 78
9:36:00 | 35 | 30 | 78
9:37:00 | 35 | 30 | 78
9:38:00 | 35 | 30 | 78
9:39:00 | 35 | 30 | 78
9:40:00 | 35 | 30 | 78
9:41:00 | 35 | 30 | 78
9:42:00 | 35 | 30 | 78
9:43:00 | 34 | 30 | 78
9:44:00 | 34 | 30 | 78
9:45:00 | 34 | 30 | 78
9:46:00 | 34 | 30 | 78
9:47:00 | 34 | 30 | 78
9:48:00 | 34 | 30 | 79
9:49:00 | 34 | 30 | 79
9:50:00 | 34 | 30 | 79
9:51:00 | 34 | 30 | 79
9:52:00 | 34 | 30 | 79
9:53:00 | 34 | 30 | 79
9:54:00 | 34 | 30 | 79
9:55:00 | 34 | 30 | 72
9:56:00 | 34 | 30 | 72
9:57:00 | 34 | 30 | 71
9:58:00 | 34 | 30 | 71
9:59:00 | 34 | 30 | 71
10:00:00 | 34 | 30 | 71
10:01:00 | 34 | 30 | 69
10:02:00 | 34 | 30 | 69
10:03:00 | 34 | 30 | 69
10:04:00 | 34 | 30 | 69
10:05:00 | 34 | 30 | 69
10:06:00 | 34 | 30 | 69
10:07:00 | 34 | 30 | 69
10:08:00 | 34 | 30 | 69
10:09:00 | 34 | 30 | 69
10:10:00 | 34 | 30 | 69
10:11:00 | 34 | 30 | 69
10:12:00 | 34 | 30 | 69
10:13:00 | 34 | 30 | 69
10:14:00 | 34 | 30 | 69
10:15:00 | 34 | 30 | 69
10:16:00 | 34 | 30 | 69
10:17:00 | 33 | 30 | 69
10:18:00 | 33 | 30 | 69
10:19:00 | 33 | 30 | 69
10:20:00 | 33 | 30 | 69
10:21:00 | 33 | 30 | 69
10:22:00 | 33 | 30 | 69
10:23:00 | 33 | 30 | 69
10:24:00 | 33 | 30 | 69
10:25:00 | 33 | 30 | 69
10:26:00 | 33 | 30 | 69
10:27:00 | 33 | 30 | 69
10:28:00 | 33 | 30 | 69
10:29:00 | 33 | 30 | 69
10:30:00 | 33 | 30 | 69
10:31:00 | 33 | 30 | 69
10:32:00 | 33 | 30 | 70
10:33:00 | 33 | 30 | 70
10:34:00 | 33 | 30 | 70
10:35:00 | 33 | 30 | 70
10:36:00 | 33 | 30 | 70
10:37:00 | 33 | 30 | 70
10:38:00 | 33 | 30 | 70
10:39:00 | 33 | 30 | 70
10:40:00 | 33 | 30 | 70
10:41:00 | 33 | 30 | 70
10:42:00 | 33 | 30 | 70
10:43:00 | 33 | 30 | 70
10:44:00 | 33 | 30 | 70
10:45:00 | 33 | 30 | 70
10:46:00 | 33 | 30 | 70
10:47:00 | 33 | 30 | 70
10:48:00 | 33 | 30 | 77
10:49:00 | 33 | 30 | 76
10:50:00 | 33 | 30 | 75
10:51:00 | 33 | 30 | 75
10:52:00 | 33 | 30 | 75
10:53:00 | 33 | 30 | 75
10:54:00 | 33 | 30 | 74
10:55:00 | 33 | 30 | 74
10:56:00 | 32 | 30 | 74
10:57:00 | 32 | 30 | 74
10:58:00 | 32 | 30 | 74
10:59:00 | 32 | 30 | 74
11:00:00 | 32 | 30 | 74
11:01:00 | 32 | 30 | 74
11:02:00 | 32 | 30 | 74
11:03:00 | 32 | 30 | 74
11:04:00 | 32 | 30 | 74
11:05:00 | 32 | 30 | 84
11:06:00 | 32 | 30 | 83
11:07:00 | 32 | 30 | 82
11:08:00 | 32 | 30 | 80
11:09:00 | 32 | 30 | 80
11:10:00 | 32 | 30 | 79
11:11:00 | 32 | 30 | 80
11:12:00 | 32 | 30 | 80
11:13:00 | 32 | 30 | 79
11:14:00 | 32 | 30 | 79
11:15:00 | 32 | 30 | 79
11:16:00 | 32 | 30 | 79
11:17:00 | 32 | 30 | 79
11:18:00 | 32 | 30 | 80
11:19:00 | 32 | 30 | 80
11:20:00 | 32 | 30 | 84
11:21:00 | 32 | 30 | 86
11:22:00 | 32 | 30 | 90
11:23:00 | 32 | 30 | 89
11:24:00 | 32 | 30 | 88
11:25:00 | 32 | 30 | 87
11:26:00 | 32 | 30 | 87
11:27:00 | 32 | 30 | 87
11:28:00 | 32 | 30 | 87
11:29:00 | 32 | 30 | 86
11:30:00 | 32 | 30 | 86
11:31:00 | 32 | 30 | 86
11:32:00 | 32 | 30 | 87
11:33:00 | 32 | 30 | 87
11:34:00 | 32 | 30 | 87
11:35:00 | 32 | 30 | 87
11:36:00 | 32 | 30 | 87
11:37:00 | 32 | 30 | 87
11:38:00 | 32 | 30 | 88
11:39:00 | 32 | 30 | 89
11:40:00 | 31 | 30 | 91
11:41:00 | 31 | 30 | 84
11:42:00 | 32 | 30 | 85
11:43:00 | 31 | 30 | 84
11:44:00 | 31 | 30 | 83
11:45:00 | 31 | 30 | 83
11:46:00 | 31 | 30 | 84
11:47:00 | 31 | 30 | 84
11:48:00 | 31 | 30 | 84
11:49:00 | 31 | 30 | 84
11:50:00 | 31 | 30 | 83
11:51:00 | 31 | 30 | 76
11:52:00 | 31 | 30 | 76
11:53:00 | 31 | 30 | 76
11:54:00 | 31 | 30 | 76
11:55:00 | 31 | 30 | 75
11:56:00 | 31 | 30 | 76
11:57:00 | 31 | 30 | 76
11:58:00 | 31 | 30 | 76
11:59:00 | 31 | 30 | 88
12:00:00 | 31 | 30 | 84
12:01:00 | 31 | 30 | 83
12:02:00 | 31 | 30 | 84
12:03:00 | 31 | 30 | 84
12:04:00 | 31 | 30 | 85
12:05:00 | 31 | 30 | 86
12:06:00 | 31 | 30 | 86
12:07:00 | 31 | 30 | 87
12:08:00 | 31 | 30 | 87
12:09:00 | 31 | 30 | 93
12:10:00 | 31 | 30 | 92
12:11:00 | 31 | 30 | 92
12:12:00 | 31 | 30 | 92
12:13:00 | 31 | 30 | 92
12:14:00 | 31 | 30 | 92
12:15:00 | 31 | 30 | 92
12:16:00 | 31 | 30 | 91
12:17:00 | 31 | 30 | 92
12:18:00 | 31 | 30 | 89
12:19:00 | 31 | 30 | 89
12:20:00 | 31 | 30 | 93
12:21:00 | 31 | 30 | 90
12:22:00 | 31 | 30 | 84
12:23:00 | 31 | 30 | 82
12:24:00 | 31 | 30 | 82
12:25:00 | 31 | 30 | 82
12:26:00 | 31 | 30 | 81
12:27:00 | 31 | 30 | 81
12:28:00 | 31 | 30 | 81
12:29:00 | 31 | 30 | 81
12:30:00 | 31 | 30 | 81
12:31:00 | 31 | 30 | 81
12:32:00 | 30 | 30 | 81
12:33:00 | 30 | 30 | 82
12:34:00 | 30 | 30 | 81
12:35:00 | 30 | 30 | 81
12:36:00 | 30 | 30 | 81
12:37:00 | 30 | 30 | 81
12:38:00 | 30 | 30 | 81
12:39:00 | 30 | 30 | 81
12:40:00 | 30 | 30 | 81
12:41:00 | 30 | 30 | 85
12:42:00 | 30 | 30 | 82
12:43:00 | 30 | 30 | 83
12:44:00 | 30 | 30 | 83
12:45:00 | 30 | 30 | 83
12:46:00 | 30 | 30 | 83
12:47:00 | 30 | 30 | 82
12:48:00 | 30 | 30 | 82
12:49:00 | 30 | 30 | 82
12:50:00 | 30 | 30 | 82
12:51:00 | 30 | 30 | 82
12:52:00 | 30 | 30 | 82
12:53:00 | 30 | 30 | 82
12:54:00 | 30 | 30 | 82
12:55:00 | 30 | 30 | 82
12:56:00 | 30 | 30 | 82
12:57:00 | 30 | 30 | 82
12:58:00 | 30 | 30 | 82
12:59:00 | 30 | 30 | 82
13:00:00 | 30 | 30 | 81
13:01:00 | 30 | 30 | 80
13:02:00 | 30 | 30 | 80
13:03:00 | 30 | 30 | 80
13:04:00 | 30 | 30 | 94
13:05:00 | 30 | 30 | 90
13:06:00 | 30 | 30 | 87
13:07:00 | 30 | 30 | 86
13:08:00 | 30 | 30 | 85
13:09:00 | 30 | 30 | 85
13:10:00 | 30 | 30 | 85
13:11:00 | 30 | 30 | 84
13:12:00 | 30 | 30 | 84
13:13:00 | 30 | 30 | 85
13:14:00 | 30 | 30 | 85
13:15:00 | 30 | 30 | 86
13:16:00 | 30 | 30 | 87
13:17:00 | 30 | 30 | 87
13:18:00 | 30 | 30 | 87
13:19:00 | 30 | 30 | 87
13:20:00 | 30 | 30 | 87
13:21:00 | 30 | 30 | 87
13:22:00 | 30 | 30 | 88
13:23:00 | 30 | 30 | 88
13:24:00 | 30 | 30 | 89
13:25:00 | 30 | 30 | 87
13:26:00 | 30 | 30 | 87
13:27:00 | 30 | 30 | 86
13:28:00 | 30 | 30 | 80
13:29:00 | 30 | 30 | 78
13:30:00 | 30 | 30 | 77
13:31:00 | 30 | 30 | 77
13:32:00 | 30 | 30 | 78
13:33:00 | 29 | 30 | 78
13:34:00 | 29 | 30 | 78
13:35:00 | 29 | 30 | 79
13:36:00 | 29 | 30 | 79
13:37:00 | 29 | 30 | 79
13:38:00 | 29 | 30 | 79
13:39:00 | 29 | 30 | 79
13:40:00 | 29 | 30 | 79
13:41:00 | 29 | 30 | 79
13:42:00 | 29 | 30 | 79
13:43:00 | 29 | 30 | 79
13:44:00 | 29 | 30 | 79
13:45:00 | 29 | 30 | 79
13:46:00 | 29 | 30 | 79
13:47:00 | 29 | 30 | 79
13:48:00 | 29 | 30 | 78
13:49:00 | 29 | 30 | 79
13:50:00 | 29 | 30 | 79
13:51:00 | 29 | 30 | 78
13:52:00 | 29 | 30 | 78
13:53:00 | 29 | 30 | 83
13:54:00 | 29 | 30 | 80
13:55:00 | 29 | 30 | 80
13:56:00 | 29 | 30 | 80
13:57:00 | 29 | 30 | 81
13:58:00 | 29 | 30 | 81
13:59:00 | 29 | 30 | 81
14:00:00 | 29 | 30 | 81
14:01:00 | 29 | 30 | 81
14:02:00 | 29 | 30 | 81
14:03:00 | 29 | 30 | 81
14:04:00 | 29 | 30 | 81
14:05:00 | 29 | 30 | 81
14:06:00 | 29 | 30 | 81
14:07:00 | 29 | 30 | 81
14:08:00 | 29 | 30 | 81
14:09:00 | 29 | 30 | 81
14:10:00 | 29 | 30 | 81
14:11:00 | 29 | 30 | 81
14:12:00 | 29 | 30 | 81
14:13:00 | 29 | 30 | 81
14:14:00 | 29 | 30 | 81
14:15:00 | 29 | 30 | 81
14:16:00 | 29 | 30 | 81
14:17:00 | 29 | 30 | 81
14:18:00 | 29 | 30 | 81
14:19:00 | 29 | 30 | 81
14:20:00 | 29 | 30 | 81
14:21:00 | 29 | 30 | 81
14:22:00 | 29 | 30 | 93
14:23:00 | 29 | 30 | 95
14:24:00 | 29 | 30 | 91
14:25:00 | 29 | 30 | 93
14:26:00 | 29 | 30 | 93
14:27:00 | 29 | 30 | 92
14:28:00 | 29 | 30 | 92
14:29:00 | 29 | 30 | 92
14:30:00 | 29 | 30 | 92
14:31:00 | 29 | 30 | 92
14:32:00 | 29 | 30 | 92
14:33:00 | 29 | 30 | 92
14:34:00 | 29 | 30 | 92
14:35:00 | 29 | 30 | 91
14:36:00 | 29 | 30 | 91
14:37:00 | 29 | 30 | 91
14:38:00 | 29 | 30 | 91
14:39:00 | 29 | 30 | 91
14:40:00 | 29 | 30 | 91
14:41:00 | 29 | 30 | 91
14:42:00 | 29 | 30 | 91
14:43:00 | 29 | 30 | 91
14:44:00 | 29 | 30 | 91
14:45:00 | 29 | 30 | 91
14:46:00 | 29 | 30 | 91
14:47:00 | 29 | 30 | 91
14:48:00 | 28 | 30 | 91
14:49:00 | 28 | 30 | 91
14:50:00 | 28 | 30 | 90
14:51:00 | 28 | 30 | 90
14:52:00 | 28 | 30 | 90
14:53:00 | 28 | 30 | 86
14:54:00 | 28 | 30 | 91
14:55:00 | 28 | 30 | 87
14:56:00 | 28 | 30 | 85
14:57:00 | 28 | 30 | 84
14:58:00 | 28 | 30 | 83
14:59:00 | 28 | 30 | 83
15:00:00 | 28 | 30 | 84
15:01:00 | 28 | 30 | 84
15:02:00 | 28 | 30 | 84
15:03:00 | 28 | 30 | 84
15:04:00 | 28 | 30 | 84
15:05:00 | 28 | 30 | 85
15:06:00 | 28 | 30 | 85
15:07:00 | 28 | 30 | 86
15:08:00 | 28 | 30 | 86
15:09:00 | 28 | 30 | 86
15:10:00 | 28 | 30 | 86
15:11:00 | 28 | 30 | 86
15:12:00 | 28 | 30 | 85
15:13:00 | 28 | 30 | 85
15:14:00 | 28 | 30 | 85
15:15:00 | 28 | 30 | 85
15:16:00 | 28 | 30 | 85
15:17:00 | 28 | 30 | 85
15:18:00 | 28 | 30 | 85
15:19:00 | 28 | 30 | 85
15:20:00 | 28 | 30 | 86
15:21:00 | 28 | 30 | 86
15:22:00 | 28 | 30 | 85
15:23:00 | 28 | 30 | 85
15:24:00 | 28 | 30 | 85
15:25:00 | 28 | 30 | 80
15:26:00 | 28 | 30 | 81
15:27:00 | 28 | 30 | 82
15:28:00 | 28 | 30 | 83
15:29:00 | 28 | 30 | 82
15:30:00 | 28 | 30 | 81
15:31:00 | 28 | 30 | 81
15:32:00 | 28 | 30 | 81
15:33:00 | 28 | 30 | 81
15:34:00 | 28 | 30 | 82
15:35:00 | 28 | 30 | 82
15:36:00 | 28 | 30 | 82
15:37:00 | 28 | 30 | 82
15:38:00 | 28 | 30 | 82
15:39:00 | 28 | 30 | 82
15:40:00 | 28 | 30 | 82
15:41:00 | 28 | 30 | 82
15:42:00 | 28 | 30 | 82
15:43:00 | 28 | 30 | 82
15:44:00 | 28 | 30 | 82
15:45:00 | 28 | 30 | 82
15:46:00 | 28 | 30 | 82
15:47:00 | 28 | 30 | 82
15:48:00 | 28 | 30 | 82
15:49:00 | 28 | 30 | 82
15:50:00 | 28 | 30 | 82
15:51:00 | 28 | 30 | 82
15:52:00 | 28 | 30 | 82
15:53:00 | 28 | 30 | 82
15:54:00 | 28 | 30 | 82
15:55:00 | 28 | 30 | 82
15:56:00 | 28 | 30 | 82
15:57:00 | 28 | 30 | 82
15:58:00 | 28 | 30 | 82
15:59:00 | 28 | 30 | 82
16:00:00 | 28 | 30 | 82
16:01:00 | 28 | 30 | 82
16:02:00 | 28 | 30 | 82
16:03:00 | 28 | 30 | 80
16:04:00 | 28 | 30 | 79
16:05:00 | 28 | 30 | 79
16:06:00 | 28 | 30 | 78
16:07:00 | 28 | 30 | 78
16:08:00 | 28 | 30 | 78
16:09:00 | 28 | 30 | 78
16:10:00 | 28 | 30 | 77
16:11:00 | 28 | 30 | 77
16:12:00 | 28 | 30 | 77
16:13:00 | 28 | 30 | 77
16:14:00 | 28 | 30 | 77
16:15:00 | 28 | 30 | 77
16:16:00 | 28 | 30 | 77
16:17:00 | 28 | 30 | 77
16:18:00 | 28 | 30 | 77
16:19:00 | 28 | 30 | 77
16:20:00 | 27 | 30 | 77
16:21:00 | 28 | 30 | 77
16:22:00 | 27 | 30 | 77
16:23:00 | 27 | 30 | 87
16:24:00 | 27 | 30 | 95
16:25:00 | 27 | 30 | 99
16:26:00 | 27 | 30 | 99
16:27:00 | 27 | 30 | 96
16:28:00 | 27 | 30 | 98
16:29:00 | 27 | 30 | 97
16:30:00 | 27 | 30 | 94
16:31:00 | 27 | 30 | 95
16:32:00 | 27 | 30 | 95
16:33:00 | 27 | 30 | 96
16:34:00 | 27 | 30 | 96
16:35:00 | 27 | 30 | 96
16:36:00 | 27 | 30 | 96
16:37:00 | 27 | 30 | 93
16:38:00 | 27 | 30 | 93
16:39:00 | 27 | 30 | 93
16:40:00 | 27 | 30 | 93
16:41:00 | 27 | 30 | 93
16:42:00 | 27 | 30 | 86
16:43:00 | 27 | 30 | 85
16:44:00 | 27 | 30 | 85
16:45:00 | 27 | 30 | 85
16:46:00 | 27 | 30 | 85
16:47:00 | 27 | 30 | 85
16:48:00 | 27 | 30 | 86
16:49:00 | 27 | 30 | 86
16:50:00 | 27 | 30 | 86
16:51:00 | 27 | 30 | 87
16:52:00 | 27 | 30 | 87
16:53:00 | 27 | 30 | 87
16:54:00 | 27 | 30 | 86
16:55:00 | 27 | 30 | 86
16:56:00 | 27 | 30 | 86
16:57:00 | 27 | 30 | 86
16:58:00 | 27 | 30 | 86
16:59:00 | 27 | 30 | 86
17:00:00 | 27 | 30 | 86
17:01:00 | 27 | 30 | 86
17:02:00 | 27 | 30 | 86
17:03:00 | 27 | 30 | 86
17:04:00 | 27 | 30 | 86
17:05:00 | 27 | 30 | 86
17:06:00 | 27 | 30 | 86
17:07:00 | 27 | 30 | 86
17:08:00 | 27 | 30 | 86
17:09:00 | 27 | 30 | 86
17:10:00 | 27 | 30 | 86
17:11:00 | 27 | 30 | 86
17:12:00 | 27 | 30 | 86
17:13:00 | 27 | 30 | 86
17:14:00 | 27 | 30 | 86
17:15:00 | 27 | 30 | 85
17:16:00 | 27 | 30 | 85
17:17:00 | 27 | 30 | 85
17:18:00 | 27 | 30 | 85
17:19:00 | 27 | 30 | 85
17:20:00 | 27 | 30 | 85
17:21:00 | 27 | 30 | 85
17:22:00 | 27 | 30 | 85
17:23:00 | 27 | 30 | 85
17:24:00 | 27 | 30 | 85
17:25:00 | 27 | 30 | 82
17:26:00 | 27 | 30 | 81
17:27:00 | 27 | 30 | 81
17:28:00 | 27 | 30 | 81
17:29:00 | 27 | 30 | 80
17:30:00 | 27 | 30 | 80
17:31:00 | 27 | 30 | 80
17:32:00 | 27 | 30 | 79
17:33:00 | 27 | 30 | 79
17:34:00 | 27 | 30 | 79
17:35:00 | 27 | 30 | 79
17:36:00 | 27 | 30 | 79
17:37:00 | 27 | 30 | 79
17:38:00 | 27 | 30 | 80
17:39:00 | 27 | 30 | 80
17:40:00 | 27 | 30 | 80
17:41:00 | 27 | 30 | 80
17:42:00 | 27 | 30 | 79
17:43:00 | 27 | 30 | 79
17:44:00 | 27 | 30 | 79
17:45:00 | 27 | 30 | 79
17:46:00 | 27 | 30 | 79
17:47:00 | 27 | 30 | 79
17:48:00 | 27 | 30 | 79
17:49:00 | 27 | 30 | 79
17:50:00 | 27 | 30 | 79
17:51:00 | 27 | 30 | 79
17:52:00 | 27 | 30 | 79
17:53:00 | 27 | 30 | 79
17:54:00 | 27 | 30 | 79
17:55:00 | 27 | 30 | 79
17:56:00 | 27 | 30 | 79
17:57:00 | 27 | 30 | 79
17:58:00 | 27 | 30 | 79
17:59:00 | 27 | 30 | 79
18:00:00 | 27 | 30 | 79
18:01:00 | 27 | 30 | 79
18:02:00 | 27 | 30 | 79
18:03:00 | 27 | 30 | 80
18:04:00 | 27 | 30 | 80
18:05:00 | 27 | 30 | 81
18:06:00 | 27 | 30 | 81
18:07:00 | 27 | 30 | 83
18:08:00 | 27 | 30 | 83
18:09:00 | 27 | 30 | 85
18:10:00 | 27 | 30 | 88
18:11:00 | 27 | 30 | 92
18:12:00 | 27 | 30 | 87
18:13:00 | 27 | 30 | 85
18:14:00 | 27 | 30 | 82
18:15:00 | 27 | 30 | 79
18:16:00 | 27 | 30 | 79
18:17:00 | 27 | 30 | 79
18:18:00 | 27 | 30 | 79
18:19:00 | 27 | 30 | 81
18:20:00 | 27 | 30 | 82
18:21:00 | 27 | 30 | 84
18:22:00 | 27 | 30 | 87
18:23:00 | 27 | 30 | 86
18:24:00 | 27 | 30 | 86
18:25:00 | 27 | 30 | 87
18:26:00 | 27 | 30 | 88
18:27:00 | 27 | 30 | 89
18:28:00 | 27 | 30 | 88
18:29:00 | 26 | 30 | 88