## Sheet1
Колонка_1 | Колонка_2 | Колонка_3 | Колонка_4
--Test Summary--
Full Path and File Name
Instrument Name | 7222 #1
Instrument Type | Consistometer
Instrument Serial Number | 113
Test Start Date | 15.08.2002
Test Start Time | 16:52:51
Test Stop Date | 16.08.2002
Test Stop Time | 8:37:36
Test Length | 15:44:45
Final Sample Time Offset | 15:44:00
Controller Schedule Name
Sampling Period | 60 seconds
Comments | MPa:30(30min), T:35(30min), field water, all dry blend
Information | WellID | 3/53
Information | Customer | AGD-Usinsk
Information | CementClass | PCT-II-50
Information | CementMfr | Suhoy Log
Information | Additives | 14%PPB Gel+0.7%D-19
Information | Density | 1500
Information | BHCT | 35
Information | BHST | 37
Information | FluidLoss
Information | JobType | 168.3 mm csg Lead slurry
Calculated Value | Thickening_Time | 5:25:00
Calculated Value | Setting Time | N/A
Initial Temperature (C) | 25 C
Final Temperature (C) | 27 C
Initial Pressure (MPa) | 1 MPa
Final Pressure (MPa) | 30 MPa
Initial Consistency (Bc) | 22 Bc
Final Consistency (Bc) | 81 Bc
--Data--
Time (HH:MM:SS) | Temperature (C) | Pressure (MPa) | Consistency (Bc)
0:00:00 | 25 | 1 | 22
0:01:00 | 25 | 2 | 23
0:02:00 | 25 | 3 | 21
0:03:00 | 25 | 4 | 20
0:04:00 | 25 | 5 | 22
0:05:00 | 25 | 6 | 22
0:06:00 | 25 | 7 | 23
0:07:00 | 25 | 8 | 23
0:08:00 | 26 | 9 | 24
0:09:00 | 26 | 10 | 24
0:10:00 | 27 | 11 | 24
0:11:00 | 27 | 12 | 24
0:12:00 | 28 | 13 | 29
0:13:00 | 28 | 13 | 26
0:14:00 | 29 | 15 | 27
0:15:00 | 29 | 16 | 30
0:16:00 | 30 | 16 | 24
0:17:00 | 30 | 17 | 25
0:18:00 | 31 | 18 | 30
0:19:00 | 31 | 19 | 30
0:20:00 | 32 | 20 | 34
0:21:00 | 32 | 21 | 35
0:22:00 | 32 | 22 | 33
0:23:00 | 33 | 23 | 33
0:24:00 | 33 | 24 | 33
0:25:00 | 33 | 25 | 32
0:26:00 | 33 | 26 | 33
0:27:00 | 34 | 27 | 34
0:28:00 | 34 | 28 | 32
0:29:00 | 34 | 29 | 33
0:30:00 | 35 | 30 | 34
0:31:00 | 35 | 30 | 33
0:32:00 | 35 | 30 | 32
0:33:00 | 35 | 30 | 31
0:34:00 | 35 | 30 | 32
0:35:00 | 36 | 30 | 31
0:36:00 | 36 | 30 | 31
0:37:00 | 36 | 30 | 25
0:38:00 | 36 | 30 | 25
0:39:00 | 35 | 30 | 25
0:40:00 | 35 | 30 | 31
0:41:00 | 35 | 30 | 28
0:42:00 | 35 | 30 | 25
0:43:00 | 35 | 30 | 25
0:44:00 | 35 | 30 | 26
0:45:00 | 35 | 30 | 26
0:46:00 | 35 | 30 | 25
0:47:00 | 34 | 30 | 25
0:48:00 | 34 | 30 | 29
0:49:00 | 34 | 30 | 27
0:50:00 | 34 | 30 | 28
0:51:00 | 34 | 30 | 26
0:52:00 | 34 | 30 | 26
0:53:00 | 34 | 31 | 24
0:54:00 | 34 | 30 | 25
0:55:00 | 34 | 31 | 25
0:56:00 | 34 | 31 | 24
0:57:00 | 34 | 31 | 24
0:58:00 | 34 | 31 | 25
0:59:00 | 34 | 31 | 25
1:00:00 | 34 | 31 | 25
1:01:00 | 35 | 31 | 25
1:02:00 | 35 | 30 | 25
1:03:00 | 35 | 30 | 23
1:04:00 | 35 | 30 | 23
1:05:00 | 35 | 30 | 25
1:06:00 | 35 | 30 | 24
1:07:00 | 34 | 30 | 23
1:08:00 | 35 | 30 | 23
1:09:00 | 34 | 30 | 23
1:10:00 | 34 | 30 | 23
1:11:00 | 34 | 30 | 24
1:12:00 | 34 | 30 | 25
1:13:00 | 34 | 30 | 23
1:14:00 | 34 | 30 | 24
1:15:00 | 34 | 30 | 24
1:16:00 | 34 | 31 | 24
1:17:00 | 34 | 31 | 23
1:18:00 | 34 | 30 | 25
1:19:00 | 34 | 31 | 25
1:20:00 | 34 | 31 | 23
1:21:00 | 34 | 31 | 23
1:22:00 | 35 | 30 | 24
1:23:00 | 35 | 30 | 24
1:24:00 | 35 | 30 | 23
1:25:00 | 35 | 30 | 23
1:26:00 | 35 | 30 | 23
1:27:00 | 35 | 30 | 24
1:28:00 | 34 | 30 | 24
1:29:00 | 35 | 30 | 23
1:30:00 | 34 | 30 | 24
1:31:00 | 34 | 30 | 24
1:32:00 | 34 | 30 | 25
1:33:00 | 34 | 30 | 23
1:34:00 | 34 | 30 | 23
1:35:00 | 34 | 30 | 23
1:36:00 | 34 | 31 | 23
1:37:00 | 34 | 31 | 23
1:38:00 | 34 | 31 | 24
1:39:00 | 34 | 31 | 26
1:40:00 | 34 | 31 | 25
1:41:00 | 35 | 30 | 25
1:42:00 | 35 | 30 | 23
1:43:00 | 35 | 30 | 25
1:44:00 | 35 | 30 | 25
1:45:00 | 35 | 30 | 24
1:46:00 | 35 | 30 | 23
1:47:00 | 34 | 30 | 24
1:48:00 | 35 | 30 | 24
1:49:00 | 34 | 30 | 24
1:50:00 | 34 | 30 | 24
1:51:00 | 34 | 30 | 23
1:52:00 | 34 | 30 | 23
1:53:00 | 34 | 30 | 24
1:54:00 | 34 | 30 | 23
1:55:00 | 34 | 30 | 23
1:56:00 | 34 | 30 | 24
1:57:00 | 34 | 31 | 23
1:58:00 | 35 | 31 | 23
1:59:00 | 35 | 31 | 23
2:00:00 | 35 | 30 | 23
2:01:00 | 35 | 30 | 24
2:02:00 | 35 | 30 | 23
2:03:00 | 35 | 30 | 24
2:04:00 | 35 | 30 | 24
2:05:00 | 35 | 30 | 23
2:06:00 | 35 | 30 | 23
2:07:00 | 35 | 30 | 24
2:08:00 | 35 | 30 | 23
2:09:00 | 35 | 30 | 23
2:10:00 | 35 | 30 | 24
2:11:00 | 34 | 30 | 24
2:12:00 | 35 | 30 | 24
2:13:00 | 34 | 30 | 23
2:14:00 | 34 | 30 | 25
2:15:00 | 34 | 30 | 23
2:16:00 | 34 | 30 | 25
2:17:00 | 34 | 30 | 23
2:18:00 | 34 | 30 | 25
2:19:00 | 34 | 30 | 25
2:20:00 | 35 | 30 | 25
2:21:00 | 35 | 30 | 25
2:22:00 | 35 | 30 | 24
2:23:00 | 35 | 30 | 25
2:24:00 | 35 | 30 | 26
2:25:00 | 35 | 30 | 25
2:26:00 | 35 | 30 | 26
2:27:00 | 35 | 30 | 25
2:28:00 | 35 | 30 | 26
2:29:00 | 35 | 30 | 26
2:30:00 | 35 | 30 | 26
2:31:00 | 35 | 30 | 26
2:32:00 | 35 | 30 | 26
2:33:00 | 35 | 30 | 26
2:34:00 | 35 | 30 | 25
2:35:00 | 35 | 30 | 26
2:36:00 | 35 | 30 | 27
2:37:00 | 35 | 30 | 25
2:38:00 | 35 | 30 | 25
2:39:00 | 35 | 30 | 26
2:40:00 | 35 | 30 | 26
2:41:00 | 35 | 30 | 26
2:42:00 | 35 | 30 | 26
2:43:00 | 35 | 30 | 26
2:44:00 | 35 | 30 | 26
2:45:00 | 35 | 30 | 26
2:46:00 | 35 | 30 | 27
2:47:00 | 35 | 30 | 27
2:48:00 | 35 | 30 | 27
2:49:00 | 35 | 30 | 27
2:50:00 | 35 | 30 | 27
2:51:00 | 35 | 30 | 28
2:52:00 | 35 | 30 | 27
2:53:00 | 35 | 30 | 27
2:54:00 | 35 | 30 | 28
2:55:00 | 35 | 30 | 27
2:56:00 | 35 | 30 | 28
2:57:00 | 35 | 30 | 27
2:58:00 | 35 | 30 | 28
2:59:00 | 35 | 30 | 29
3:00:00 | 35 | 30 | 27
3:01:00 | 35 | 30 | 29
3:02:00 | 35 | 30 | 28
3:03:00 | 35 | 30 | 29
3:04:00 | 35 | 30 | 28
3:05:00 | 35 | 30 | 30
3:06:00 | 35 | 30 | 29
3:07:00 | 35 | 30 | 29
3:08:00 | 35 | 30 | 30
3:09:00 | 35 | 30 | 29
3:10:00 | 35 | 30 | 30
3:11:00 | 35 | 30 | 29
3:12:00 | 35 | 30 | 29
3:13:00 | 35 | 30 | 30
3:14:00 | 35 | 30 | 29
3:15:00 | 35 | 30 | 30
3:16:00 | 35 | 30 | 31
3:17:00 | 35 | 30 | 30
3:18:00 | 35 | 30 | 29
3:19:00 | 35 | 30 | 30
3:20:00 | 35 | 30 | 31
3:21:00 | 35 | 30 | 30
3:22:00 | 35 | 30 | 31
3:23:00 | 35 | 30 | 30
3:24:00 | 35 | 30 | 31
3:25:00 | 35 | 30 | 32
3:26:00 | 35 | 30 | 30
3:27:00 | 35 | 30 | 32
3:28:00 | 35 | 30 | 31
3:29:00 | 36 | 30 | 32
3:30:00 | 36 | 30 | 32
3:31:00 | 36 | 30 | 31
3:32:00 | 36 | 30 | 31
3:33:00 | 36 | 30 | 32
3:34:00 | 36 | 30 | 32
3:35:00 | 36 | 30 | 31
3:36:00 | 36 | 30 | 32
3:37:00 | 36 | 30 | 33
3:38:00 | 36 | 30 | 33
3:39:00 | 36 | 30 | 32
3:40:00 | 36 | 30 | 33
3:41:00 | 36 | 30 | 34
3:42:00 | 36 | 30 | 34
3:43:00 | 36 | 30 | 34
3:44:00 | 36 | 30 | 33
3:45:00 | 36 | 30 | 33
3:46:00 | 36 | 30 | 32
3:47:00 | 36 | 30 | 33
3:48:00 | 36 | 30 | 34
3:49:00 | 36 | 30 | 34
3:50:00 | 36 | 30 | 33
3:51:00 | 36 | 30 | 34
3:52:00 | 36 | 30 | 34
3:53:00 | 36 | 30 | 35
3:54:00 | 36 | 30 | 34
3:55:00 | 36 | 30 | 34
3:56:00 | 36 | 30 | 35
3:57:00 | 36 | 30 | 35
3:58:00 | 36 | 30 | 35
3:59:00 | 36 | 30 | 36
4:00:00 | 36 | 30 | 36
4:01:00 | 36 | 30 | 35
4:02:00 | 36 | 30 | 36
4:03:00 | 36 | 30 | 36
4:04:00 | 36 | 30 | 37
4:05:00 | 36 | 30 | 37
4:06:00 | 36 | 30 | 37
4:07:00 | 36 | 30 | 37
4:08:00 | 36 | 30 | 37
4:09:00 | 36 | 30 | 38
4:10:00 | 36 | 30 | 38
4:11:00 | 36 | 30 | 38
4:12:00 | 36 | 30 | 38
4:13:00 | 36 | 30 | 39
4:14:00 | 36 | 30 | 39
4:15:00 | 36 | 30 | 40
4:16:00 | 36 | 30 | 41
4:17:00 | 36 | 30 | 41
4:18:00 | 36 | 30 | 40
4:19:00 | 36 | 30 | 41
4:20:00 | 36 | 30 | 40
4:21:00 | 36 | 30 | 42
4:22:00 | 36 | 30 | 42
4:23:00 | 36 | 30 | 42
4:24:00 | 36 | 30 | 42
4:25:00 | 36 | 30 | 42
4:26:00 | 36 | 30 | 43
4:27:00 | 36 | 30 | 43
4:28:00 | 36 | 30 | 44
4:29:00 | 36 | 30 | 45
4:30:00 | 36 | 30 | 45
4:31:00 | 37 | 30 | 45
4:32:00 | 37 | 30 | 45
4:33:00 | 37 | 30 | 46
4:34:00 | 37 | 30 | 47
4:35:00 | 37 | 30 | 47
4:36:00 | 37 | 30 | 47
4:37:00 | 37 | 30 | 47
4:38:00 | 37 | 30 | 49
4:39:00 | 37 | 30 | 48
4:40:00 | 37 | 30 | 48
4:41:00 | 37 | 30 | 49
4:42:00 | 37 | 30 | 50
4:43:00 | 37 | 30 | 50
4:44:00 | 37 | 30 | 50
4:45:00 | 37 | 30 | 52
4:46:00 | 37 | 30 | 55
4:47:00 | 37 | 30 | 52
4:48:00 | 37 | 30 | 52
4:49:00 | 37 | 30 | 52
4:50:00 | 37 | 30 | 53
4:51:00 | 37 | 30 | 54
4:52:00 | 37 | 30 | 55
4:53:00 | 37 | 30 | 54
4:54:00 | 37 | 30 | 54
4:55:00 | 37 | 30 | 55
4:56:00 | 37 | 30 | 56
4:57:00 | 37 | 30 | 56
4:58:00 | 37 | 30 | 57
4:59:00 | 37 | 30 | 58
5:00:00 | 37 | 30 | 58
5:01:00 | 37 | 30 | 58
5:02:00 | 37 | 30 | 58
5:03:00 | 37 | 30 | 59
5:04:00 | 37 | 30 | 59
5:05:00 | 37 | 30 | 60
5:06:00 | 37 | 30 | 60
5:07:00 | 37 | 30 | 61
5:08:00 | 37 | 30 | 61
5:09:00 | 37 | 30 | 62
5:10:00 | 37 | 30 | 63
5:11:00 | 37 | 30 | 63
5:12:00 | 37 | 30 | 64
5:13:00 | 37 | 30 | 64
5:14:00 | 37 | 30 | 65
5:15:00 | 37 | 30 | 65
5:16:00 | 37 | 30 | 65
5:17:00 | 37 | 30 | 66
5:18:00 | 37 | 30 | 67
5:19:00 | 37 | 30 | 68
5:20:00 | 37 | 30 | 68
5:21:00 | 37 | 30 | 68
5:22:00 | 37 | 30 | 69
5:23:00 | 37 | 30 | 69
5:24:00 | 37 | 30 | 70
5:25:00 | 37 | 30 | 71
5:26:00 | 37 | 30 | 71
5:27:00 | 37 | 30 | 73
5:28:00 | 37 | 30 | 73
5:29:00 | 37 | 30 | 75
5:30:00 | 37 | 30 | 74
5:31:00 | 37 | 30 | 74
5:32:00 | 37 | 30 | 74
5:33:00 | 37 | 30 | 76
5:34:00 | 37 | 30 | 77
5:35:00 | 37 | 30 | 77
5:36:00 | 37 | 30 | 78
5:37:00 | 37 | 30 | 79
5:38:00 | 37 | 30 | 79
5:39:00 | 37 | 30 | 80
5:40:00 | 37 | 30 | 81
5:41:00 | 37 | 30 | 82
5:42:00 | 37 | 30 | 83
5:43:00 | 37 | 30 | 84
5:44:00 | 37 | 30 | 89
5:45:00 | 37 | 30 | 89
5:46:00 | 37 | 30 | 89
5:47:00 | 37 | 30 | 90
5:48:00 | 37 | 30 | 90
5:49:00 | 37 | 30 | 91
5:50:00 | 37 | 30 | 92
5:51:00 | 37 | 30 | 92
5:52:00 | 37 | 30 | 93
5:53:00 | 37 | 30 | 94
5:54:00 | 37 | 30 | 95
5:55:00 | 38 | 30 | 96
5:56:00 | 37 | 30 | 97
5:57:00 | 38 | 30 | 99
5:58:00 | 38 | 30 | 77
5:59:00 | 38 | 30 | 77
6:00:00 | 38 | 30 | 77
6:01:00 | 38 | 30 | 77
6:02:00 | 38 | 30 | 77
6:03:00 | 38 | 30 | 77
6:04:00 | 38 | 30 | 77
6:05:00 | 38 | 30 | 77
6:06:00 | 38 | 30 | 77
6:07:00 | 38 | 30 | 77
6:08:00 | 38 | 30 | 77
6:09:00 | 38 | 30 | 77
6:10:00 | 38 | 30 | 77
6:11:00 | 38 | 30 | 77
6:12:00 | 38 | 30 | 77
6:13:00 | 38 | 30 | 77
6:14:00 | 38 | 30 | 77
6:15:00 | 38 | 30 | 77
6:16:00 | 38 | 30 | 77
6:17:00 | 38 | 30 | 77
6:18:00 | 38 | 30 | 77
6:19:00 | 38 | 30 | 77
6:20:00 | 38 | 30 | 77
6:21:00 | 38 | 30 | 77
6:22:00 | 38 | 30 | 77
6:23:00 | 38 | 30 | 77
6:24:00 | 38 | 30 | 77
6:25:00 | 38 | 30 | 77
6:26:00 | 38 | 30 | 77
6:27:00 | 38 | 30 | 77
6:28:00 | 38 | 30 | 77
6:29:00 | 38 | 30 | 77
6:30:00 | 38 | 30 | 77
6:31:00 | 38 | 30 | 77
6:32:00 | 38 | 30 | 77
6:33:00 | 38 | 30 | 77
6:34:00 | 38 | 30 | 77
6:35:00 | 38 | 30 | 77
6:36:00 | 38 | 30 | 77
6:37:00 | 38 | 30 | 77
6:38:00 | 38 | 30 | 77
6:39:00 | 38 | 30 | 77
6:40:00 | 38 | 30 | 77
6:41:00 | 38 | 30 | 77
6:42:00 | 38 | 30 | 77
6:43:00 | 38 | 30 | 77
6:44:00 | 38 | 30 | 77
6:45:00 | 38 | 30 | 77
6:46:00 | 38 | 30 | 77
6:47:00 | 38 | 30 | 77
6:48:00 | 38 | 30 | 77
6:49:00 | 38 | 30 | 77
6:50:00 | 38 | 30 | 77
6:51:00 | 38 | 30 | 77
6:52:00 | 38 | 30 | 77
6:53:00 | 38 | 30 | 77
6:54:00 | 38 | 30 | 77
6:55:00 | 38 | 30 | 77
6:56:00 | 38 | 30 | 77
6:57:00 | 38 | 30 | 77
6:58:00 | 37 | 30 | 77
6:59:00 | 37 | 30 | 77
7:00:00 | 37 | 30 | 77
7:01:00 | 37 | 30 | 77
7:02:00 | 37 | 30 | 77
7:03:00 | 37 | 30 | 77
7:04:00 | 37 | 30 | 77
7:05:00 | 37 | 30 | 77
7:06:00 | 37 | 30 | 77
7:07:00 | 37 | 30 | 77
7:08:00 | 37 | 30 | 77
7:09:00 | 37 | 30 | 77
7:10:00 | 37 | 30 | 77
7:11:00 | 37 | 30 | 77
7:12:00 | 37 | 30 | 77
7:13:00 | 37 | 30 | 77
7:14:00 | 37 | 30 | 77
7:15:00 | 37 | 30 | 77
7:16:00 | 37 | 30 | 77
7:17:00 | 37 | 30 | 77
7:18:00 | 37 | 30 | 77
7:19:00 | 37 | 30 | 77
7:20:00 | 37 | 30 | 77
7:21:00 | 37 | 30 | 77
7:22:00 | 37 | 30 | 77
7:23:00 | 37 | 30 | 77
7:24:00 | 37 | 30 | 77
7:25:00 | 37 | 30 | 77
7:26:00 | 37 | 30 | 77
7:27:00 | 36 | 30 | 77
7:28:00 | 36 | 30 | 77
7:29:00 | 36 | 30 | 77
7:30:00 | 36 | 30 | 77
7:31:00 | 36 | 30 | 77
7:32:00 | 36 | 30 | 77
7:33:00 | 36 | 30 | 77
7:34:00 | 36 | 30 | 77
7:35:00 | 36 | 30 | 77
7:36:00 | 36 | 30 | 77
7:37:00 | 36 | 30 | 77
7:38:00 | 36 | 30 | 77
7:39:00 | 36 | 30 | 77
7:40:00 | 36 | 30 | 77
7:41:00 | 36 | 30 | 77
7:42:00 | 36 | 30 | 77
7:43:00 | 36 | 30 | 77
7:44:00 | 36 | 30 | 77
7:45:00 | 36 | 30 | 77
7:46:00 | 36 | 30 | 77
7:47:00 | 36 | 30 | 77
7:48:00 | 36 | 30 | 77
7:49:00 | 36 | 30 | 77
7:50:00 | 36 | 30 | 77
7:51:00 | 36 | 30 | 77
7:52:00 | 35 | 30 | 77
7:53:00 | 35 | 30 | 77
7:54:00 | 35 | 30 | 77
7:55:00 | 35 | 30 | 77
7:56:00 | 35 | 30 | 77
7:57:00 | 35 | 30 | 76
7:58:00 | 35 | 30 | 76
7:59:00 | 35 | 30 | 76
8:00:00 | 35 | 30 | 76
8:01:00 | 35 | 30 | 76
8:02:00 | 35 | 30 | 76
8:03:00 | 35 | 30 | 76
8:04:00 | 35 | 30 | 76
8:05:00 | 35 | 30 | 76
8:06:00 | 35 | 30 | 76
8:07:00 | 35 | 30 | 76
8:08:00 | 35 | 30 | 76
8:09:00 | 35 | 30 | 76
8:10:00 | 35 | 30 | 76
8:11:00 | 35 | 30 | 76
8:12:00 | 35 | 30 | 76
8:13:00 | 35 | 30 | 76
8:14:00 | 35 | 30 | 76
8:15:00 | 35 | 30 | 76
8:16:00 | 35 | 30 | 76
8:17:00 | 35 | 30 | 76
8:18:00 | 34 | 30 | 76
8:19:00 | 34 | 30 | 76
8:20:00 | 34 | 30 | 76
8:21:00 | 34 | 30 | 76
8:22:00 | 34 | 30 | 76
8:23:00 | 34 | 30 | 76
8:24:00 | 34 | 30 | 76
8:25:00 | 34 | 30 | 76
8:26:00 | 34 | 30 | 75
8:27:00 | 34 | 30 | 75
8:28:00 | 34 | 30 | 75
8:29:00 | 34 | 30 | 75
8:30:00 | 34 | 30 | 75
8:31:00 | 34 | 30 | 75
8:32:00 | 34 | 30 | 75
8:33:00 | 34 | 30 | 75
8:34:00 | 34 | 30 | 75
8:35:00 | 34 | 30 | 75
8:36:00 | 34 | 30 | 75
8:37:00 | 34 | 30 | 75
8:38:00 | 34 | 30 | 75
8:39:00 | 34 | 30 | 75
8:40:00 | 34 | 30 | 75
8:41:00 | 34 | 30 | 75
8:42:00 | 34 | 30 | 75
8:43:00 | 34 | 30 | 75
8:44:00 | 34 | 30 | 75
8:45:00 | 34 | 30 | 75
8:46:00 | 34 | 30 | 75
8:47:00 | 34 | 30 | 75
8:48:00 | 33 | 30 | 75
8:49:00 | 33 | 30 | 75
8:50:00 | 33 | 30 | 75
8:51:00 | 33 | 30 | 75
8:52:00 | 33 | 30 | 75
8:53:00 | 33 | 30 | 75
8:54:00 | 33 | 30 | 75
8:55:00 | 33 | 30 | 75
8:56:00 | 33 | 30 | 75
8:57:00 | 33 | 30 | 75
8:58:00 | 33 | 30 | 75
8:59:00 | 33 | 30 | 75
9:00:00 | 33 | 30 | 75
9:01:00 | 33 | 30 | 75
9:02:00 | 33 | 30 | 75
9:03:00 | 33 | 30 | 75
9:04:00 | 33 | 30 | 75
9:05:00 | 33 | 30 | 75
9:06:00 | 33 | 30 | 75
9:07:00 | 33 | 30 | 75
9:08:00 | 33 | 30 | 75
9:09:00 | 33 | 30 | 75
9:10:00 | 33 | 30 | 75
9:11:00 | 33 | 30 | 75
9:12:00 | 33 | 30 | 75
9:13:00 | 33 | 30 | 75
9:14:00 | 33 | 30 | 75
9:15:00 | 33 | 30 | 75
9:16:00 | 33 | 30 | 75
9:17:00 | 33 | 30 | 75
9:18:00 | 33 | 30 | 75
9:19:00 | 33 | 30 | 75
9:20:00 | 33 | 30 | 75
9:21:00 | 32 | 30 | 75
9:22:00 | 32 | 30 | 75
9:23:00 | 32 | 30 | 75
9:24:00 | 32 | 30 | 75
9:25:00 | 32 | 30 | 75
9:26:00 | 32 | 30 | 75
9:27:00 | 32 | 30 | 75
9:28:00 | 32 | 30 | 75
9:29:00 | 32 | 30 | 75
9:30:00 | 32 | 30 | 75
9:31:00 | 32 | 30 | 75
9:32:00 | 32 | 30 | 75
9:33:00 | 32 | 30 | 75
9:34:00 | 32 | 30 | 75
9:35:00 | 32 | 30 | 75
9:36:00 | 32 | 30 | 75
9:37:00 | 32 | 30 | 75
9:38:00 | 32 | 30 | 75
9:39:00 | 32 | 30 | 76
9:40:00 | 32 | 30 | 76
9:41:00 | 32 | 30 | 76
9:42:00 | 32 | 30 | 76
9:43:00 | 32 | 30 | 76
9:44:00 | 32 | 30 | 76
9:45:00 | 32 | 30 | 76
9:46:00 | 32 | 30 | 76
9:47:00 | 32 | 30 | 76
9:48:00 | 32 | 30 | 76
9:49:00 | 32 | 30 | 76
9:50:00 | 32 | 30 | 76
9:51:00 | 32 | 30 | 76
9:52:00 | 32 | 30 | 76
9:53:00 | 32 | 30 | 76
9:54:00 | 32 | 30 | 76
9:55:00 | 32 | 30 | 76
9:56:00 | 32 | 30 | 76
9:57:00 | 32 | 30 | 76
9:58:00 | 32 | 30 | 76
9:59:00 | 32 | 30 | 76
10:00:00 | 32 | 30 | 76
10:01:00 | 31 | 30 | 76
10:02:00 | 32 | 30 | 75
10:03:00 | 31 | 30 | 75
10:04:00 | 31 | 30 | 75
10:05:00 | 31 | 30 | 75
10:06:00 | 31 | 30 | 75
10:07:00 | 31 | 30 | 75
10:08:00 | 31 | 30 | 75
10:09:00 | 31 | 30 | 75
10:10:00 | 31 | 30 | 75
10:11:00 | 31 | 30 | 75
10:12:00 | 31 | 30 | 74
10:13:00 | 31 | 30 | 74
10:14:00 | 31 | 30 | 74
10:15:00 | 31 | 30 | 74
10:16:00 | 31 | 30 | 74
10:17:00 | 31 | 30 | 74
10:18:00 | 31 | 30 | 74
10:19:00 | 31 | 30 | 74
10:20:00 | 31 | 30 | 74
10:21:00 | 31 | 30 | 74
10:22:00 | 31 | 30 | 73
10:23:00 | 31 | 30 | 73
10:24:00 | 31 | 30 | 73
10:25:00 | 31 | 30 | 73
10:26:00 | 31 | 30 | 73
10:27:00 | 31 | 30 | 73
10:28:00 | 31 | 30 | 74
10:29:00 | 31 | 30 | 73
10:30:00 | 31 | 30 | 73
10:31:00 | 31 | 30 | 74
10:32:00 | 31 | 30 | 74
10:33:00 | 31 | 30 | 74
10:34:00 | 31 | 30 | 74
10:35:00 | 31 | 30 | 74
10:36:00 | 31 | 30 | 74
10:37:00 | 31 | 30 | 73
10:38:00 | 31 | 30 | 74
10:39:00 | 31 | 30 | 74
10:40:00 | 31 | 30 | 73
10:41:00 | 31 | 30 | 73
10:42:00 | 31 | 30 | 73
10:43:00 | 31 | 30 | 73
10:44:00 | 31 | 30 | 73
10:45:00 | 31 | 30 | 73
10:46:00 | 31 | 30 | 73
10:47:00 | 31 | 30 | 73
10:48:00 | 31 | 30 | 73
10:49:00 | 30 | 30 | 73
10:50:00 | 30 | 30 | 73
10:51:00 | 30 | 30 | 73
10:52:00 | 30 | 30 | 73
10:53:00 | 30 | 30 | 73
10:54:00 | 30 | 30 | 73
10:55:00 | 30 | 30 | 73
10:56:00 | 30 | 30 | 73
10:57:00 | 30 | 30 | 73
10:58:00 | 30 | 30 | 73
10:59:00 | 30 | 30 | 73
11:00:00 | 30 | 30 | 73
11:01:00 | 30 | 30 | 73
11:02:00 | 30 | 30 | 73
11:03:00 | 30 | 30 | 73
11:04:00 | 30 | 30 | 74
11:05:00 | 30 | 30 | 74
11:06:00 | 30 | 30 | 74
11:07:00 | 30 | 30 | 74
11:08:00 | 30 | 30 | 74
11:09:00 | 30 | 30 | 74
11:10:00 | 30 | 30 | 74
11:11:00 | 30 | 30 | 74
11:12:00 | 30 | 30 | 74
11:13:00 | 30 | 30 | 74
11:14:00 | 30 | 30 | 74
11:15:00 | 30 | 30 | 74
11:16:00 | 30 | 30 | 74
11:17:00 | 30 | 30 | 74
11:18:00 | 30 | 30 | 74
11:19:00 | 30 | 30 | 74
11:20:00 | 30 | 30 | 74
11:21:00 | 30 | 30 | 74
11:22:00 | 30 | 30 | 74
11:23:00 | 30 | 30 | 74
11:24:00 | 30 | 30 | 74
11:25:00 | 30 | 30 | 74
11:26:00 | 30 | 30 | 74
11:27:00 | 30 | 30 | 74
11:28:00 | 30 | 30 | 74
11:29:00 | 30 | 30 | 74
11:30:00 | 30 | 30 | 74
11:31:00 | 30 | 30 | 75
11:32:00 | 30 | 30 | 75
11:33:00 | 30 | 30 | 75
11:34:00 | 30 | 30 | 75
11:35:00 | 30 | 30 | 75
11:36:00 | 30 | 30 | 75
11:37:00 | 30 | 30 | 75
11:38:00 | 30 | 30 | 75
11:39:00 | 30 | 30 | 75
11:40:00 | 30 | 30 | 75
11:41:00 | 30 | 30 | 75
11:42:00 | 30 | 30 | 75
11:43:00 | 30 | 30 | 75
11:44:00 | 29 | 30 | 75
11:45:00 | 30 | 30 | 75
11:46:00 | 29 | 30 | 75
11:47:00 | 29 | 30 | 75
11:48:00 | 29 | 30 | 75
11:49:00 | 29 | 30 | 75
11:50:00 | 29 | 30 | 75
11:51:00 | 29 | 30 | 75
11:52:00 | 29 | 30 | 75
11:53:00 | 29 | 30 | 75
11:54:00 | 29 | 30 | 75
11:55:00 | 29 | 30 | 75
11:56:00 | 29 | 30 | 75
11:57:00 | 29 | 30 | 75
11:58:00 | 29 | 30 | 75
11:59:00 | 29 | 30 | 75
12:00:00 | 29 | 30 | 75
12:01:00 | 29 | 30 | 75
12:02:00 | 29 | 30 | 75
12:03:00 | 29 | 30 | 75
12:04:00 | 29 | 30 | 75
12:05:00 | 29 | 30 | 75
12:06:00 | 29 | 30 | 75
12:07:00 | 29 | 30 | 75
12:08:00 | 29 | 30 | 75
12:09:00 | 29 | 30 | 75
12:10:00 | 29 | 30 | 75
12:11:00 | 29 | 30 | 75
12:12:00 | 29 | 30 | 75
12:13:00 | 29 | 30 | 75
12:14:00 | 29 | 30 | 75
12:15:00 | 29 | 30 | 75
12:16:00 | 29 | 30 | 75
12:17:00 | 29 | 30 | 75
12:18:00 | 29 | 30 | 75
12:19:00 | 29 | 30 | 75
12:20:00 | 29 | 30 | 75
12:21:00 | 29 | 30 | 75
12:22:00 | 29 | 30 | 75
12:23:00 | 29 | 30 | 75
12:24:00 | 29 | 30 | 75
12:25:00 | 29 | 30 | 75
12:26:00 | 29 | 30 | 75
12:27:00 | 29 | 30 | 75
12:28:00 | 29 | 30 | 75
12:29:00 | 29 | 30 | 75
12:30:00 | 29 | 30 | 75
12:31:00 | 29 | 30 | 75
12:32:00 | 29 | 30 | 75
12:33:00 | 29 | 30 | 75
12:34:00 | 29 | 30 | 75
12:35:00 | 29 | 30 | 75
12:36:00 | 29 | 30 | 75
12:37:00 | 29 | 30 | 75
12:38:00 | 29 | 30 | 75
12:39:00 | 29 | 30 | 75
12:40:00 | 29 | 30 | 75
12:41:00 | 29 | 30 | 75
12:42:00 | 29 | 30 | 75
12:43:00 | 29 | 30 | 75
12:44:00 | 29 | 30 | 75
12:45:00 | 29 | 30 | 75
12:46:00 | 29 | 30 | 75
12:47:00 | 29 | 30 | 75
12:48:00 | 29 | 30 | 75
12:49:00 | 29 | 30 | 75
12:50:00 | 29 | 30 | 76
12:51:00 | 29 | 30 | 76
12:52:00 | 29 | 30 | 76
12:53:00 | 29 | 30 | 76
12:54:00 | 29 | 30 | 76
12:55:00 | 29 | 30 | 76
12:56:00 | 29 | 30 | 76
12:57:00 | 29 | 30 | 76
12:58:00 | 29 | 30 | 76
12:59:00 | 29 | 30 | 76
13:00:00 | 29 | 30 | 76
13:01:00 | 28 | 30 | 76
13:02:00 | 28 | 30 | 76
13:03:00 | 29 | 30 | 76
13:04:00 | 28 | 30 | 76
13:05:00 | 28 | 30 | 76
13:06:00 | 28 | 30 | 76
13:07:00 | 28 | 30 | 76
13:08:00 | 28 | 30 | 76
13:09:00 | 28 | 30 | 76
13:10:00 | 28 | 30 | 76
13:11:00 | 28 | 30 | 76
13:12:00 | 28 | 30 | 76
13:13:00 | 28 | 30 | 76
13:14:00 | 28 | 30 | 76
13:15:00 | 28 | 30 | 76
13:16:00 | 28 | 30 | 76
13:17:00 | 28 | 30 | 76
13:18:00 | 28 | 30 | 76
13:19:00 | 28 | 30 | 76
13:20:00 | 28 | 30 | 76
13:21:00 | 28 | 30 | 76
13:22:00 | 28 | 30 | 76
13:23:00 | 28 | 30 | 76
13:24:00 | 28 | 30 | 76
13:25:00 | 28 | 30 | 76
13:26:00 | 28 | 30 | 77
13:27:00 | 28 | 30 | 77
13:28:00 | 28 | 30 | 77
13:29:00 | 28 | 30 | 77
13:30:00 | 28 | 30 | 77
13:31:00 | 28 | 30 | 77
13:32:00 | 28 | 30 | 77
13:33:00 | 28 | 30 | 77
13:34:00 | 28 | 30 | 77
13:35:00 | 28 | 30 | 77
13:36:00 | 28 | 30 | 77
13:37:00 | 28 | 30 | 77
13:38:00 | 28 | 30 | 77
13:39:00 | 28 | 30 | 77
13:40:00 | 28 | 30 | 77
13:41:00 | 28 | 30 | 77
13:42:00 | 28 | 30 | 77
13:43:00 | 28 | 30 | 77
13:44:00 | 28 | 30 | 77
13:45:00 | 28 | 30 | 77
13:46:00 | 28 | 30 | 77
13:47:00 | 28 | 30 | 77
13:48:00 | 28 | 30 | 77
13:49:00 | 28 | 30 | 77
13:50:00 | 28 | 30 | 77
13:51:00 | 28 | 30 | 77
13:52:00 | 28 | 30 | 77
13:53:00 | 28 | 30 | 77
13:54:00 | 28 | 30 | 77
13:55:00 | 28 | 30 | 78
13:56:00 | 28 | 30 | 78
13:57:00 | 28 | 30 | 78
13:58:00 | 28 | 30 | 78
13:59:00 | 28 | 30 | 78
14:00:00 | 28 | 30 | 78
14:01:00 | 28 | 30 | 78
14:02:00 | 28 | 30 | 78
14:03:00 | 28 | 30 | 78
14:04:00 | 28 | 30 | 78
14:05:00 | 28 | 30 | 78
14:06:00 | 28 | 30 | 78
14:07:00 | 28 | 30 | 78
14:08:00 | 28 | 30 | 78
14:09:00 | 28 | 30 | 78
14:10:00 | 28 | 30 | 78
14:11:00 | 28 | 30 | 78
14:12:00 | 28 | 30 | 78
14:13:00 | 28 | 30 | 78
14:14:00 | 28 | 30 | 78
14:15:00 | 28 | 30 | 78
14:16:00 | 28 | 30 | 78
14:17:00 | 28 | 30 | 78
14:18:00 | 28 | 30 | 78
14:19:00 | 28 | 30 | 78
14:20:00 | 28 | 30 | 78
14:21:00 | 28 | 30 | 78
14:22:00 | 28 | 30 | 78
14:23:00 | 28 | 30 | 78
14:24:00 | 28 | 30 | 78
14:25:00 | 28 | 30 | 78
14:26:00 | 28 | 30 | 78
14:27:00 | 28 | 29 | 78
14:28:00 | 28 | 30 | 78
14:29:00 | 28 | 30 | 78
14:30:00 | 28 | 30 | 78
14:31:00 | 28 | 30 | 78
14:32:00 | 28 | 30 | 78
14:33:00 | 28 | 30 | 78
14:34:00 | 27 | 30 | 78
14:35:00 | 28 | 30 | 78
14:36:00 | 27 | 30 | 80
14:37:00 | 27 | 30 | 80
14:38:00 | 27 | 30 | 80
14:39:00 | 28 | 30 | 80
14:40:00 | 27 | 30 | 80
14:41:00 | 27 | 30 | 80
14:42:00 | 27 | 30 | 80
14:43:00 | 27 | 30 | 80
14:44:00 | 27 | 30 | 80
14:45:00 | 27 | 30 | 80
14:46:00 | 27 | 30 | 80
14:47:00 | 27 | 30 | 80
14:48:00 | 27 | 30 | 80
14:49:00 | 27 | 30 | 80
14:50:00 | 27 | 30 | 80
14:51:00 | 27 | 30 | 80
14:52:00 | 27 | 30 | 80
14:53:00 | 27 | 30 | 80
14:54:00 | 27 | 30 | 80
14:55:00 | 27 | 30 | 80
14:56:00 | 27 | 30 | 80
14:57:00 | 27 | 30 | 80
14:58:00 | 27 | 30 | 80
14:59:00 | 27 | 30 | 80
15:00:00 | 27 | 30 | 80
15:01:00 | 27 | 30 | 80
15:02:00 | 27 | 30 | 80
15:03:00 | 27 | 30 | 80
15:04:00 | 27 | 30 | 80
15:05:00 | 27 | 30 | 80
15:06:00 | 27 | 30 | 80
15:07:00 | 27 | 30 | 80
15:08:00 | 27 | 30 | 80
15:09:00 | 27 | 30 | 80
15:10:00 | 27 | 30 | 80
15:11:00 | 27 | 30 | 80
15:12:00 | 27 | 30 | 80
15:13:00 | 27 | 30 | 80
15:14:00 | 27 | 30 | 80
15:15:00 | 27 | 30 | 80
15:16:00 | 27 | 30 | 80
15:17:00 | 27 | 30 | 80
15:18:00 | 27 | 30 | 80
15:19:00 | 27 | 30 | 80
15:20:00 | 27 | 30 | 80
15:21:00 | 27 | 30 | 80
15:22:00 | 27 | 30 | 80
15:23:00 | 27 | 30 | 80
15:24:00 | 27 | 30 | 80
15:25:00 | 27 | 30 | 80
15:26:00 | 27 | 30 | 80
15:27:00 | 27 | 30 | 80
15:28:00 | 27 | 30 | 80
15:29:00 | 27 | 30 | 80
15:30:00 | 27 | 30 | 80
15:31:00 | 27 | 30 | 80
15:32:00 | 27 | 30 | 80
15:33:00 | 27 | 30 | 80
15:34:00 | 27 | 30 | 80
15:35:00 | 27 | 30 | 80
15:36:00 | 27 | 30 | 80
15:37:00 | 27 | 30 | 80
15:38:00 | 27 | 30 | 81
15:39:00 | 27 | 30 | 81
15:40:00 | 27 | 30 | 81
15:41:00 | 27 | 30 | 81
15:42:00 | 27 | 30 | 81
15:43:00 | 27 | 30 | 81
15:44:00 | 27 | 30 | 81