## Sheet1
Колонка_1 | Колонка_2 | Колонка_3 | Колонка_4
--Test Summary--
Full Path and File Name
Instrument Name | 7222 #1
Instrument Type | Consistometer
Instrument Serial Number | 113
Test Start Date | 16.08.2002
Test Start Time | 12:27:46
Test Stop Date | 16.08.2002
Test Stop Time | 15:48:50
Test Length | 3:21:04
Final Sample Time Offset | 3:21:00
Controller Schedule Name
Sampling Period | 60 seconds
Comments | MPa:30(30min), T:35(30min), field water, all dry blend
Information | WellID | 3/53
Information | Customer | AGD-Usinsk
Information | CementClass | PCT-II-50
Information | CementMfr | Suhoy Log
Information | Additives | 0.4%TDF-1+0.4%D-19
Information | Density | 1900
Information | BHCT | 35
Information | BHST | 37
Information | FluidLoss | 5.7cc/30min
Information | JobType | 168.3 mm csg Tail slurry
Calculated Value | Thickening_Time | N/A
Calculated Value | Setting Time | N/A
Initial Temperature (C) | 25 C
Final Temperature (C) | 34 C
Initial Pressure (MPa) | 1 MPa
Final Pressure (MPa) | 0 MPa
Initial Consistency (Bc) | 9 Bc
Final Consistency (Bc) | 6 Bc
--Data--
Time (HH:MM:SS) | Temperature (C) | Pressure (MPa) | Consistency (Bc)
0:00:00 | 25 | 1 | 9
0:01:00 | 25 | 2 | 12
0:02:00 | 25 | 3 | 13
0:03:00 | 25 | 4 | 27
0:04:00 | 26 | 5 | 14
0:05:00 | 26 | 6 | 13
0:06:00 | 26 | 7 | 30
0:07:00 | 26 | 8 | 14
0:08:00 | 27 | 9 | 24
0:09:00 | 27 | 10 | 15
0:10:00 | 27 | 11 | 28
0:11:00 | 28 | 12 | 13
0:12:00 | 28 | 13 | 15
0:13:00 | 28 | 14 | 14
0:14:00 | 29 | 15 | 19
0:15:00 | 29 | 15 | 14
0:16:00 | 30 | 17 | 16
0:17:00 | 30 | 17 | 22
0:18:00 | 31 | 18 | 16
0:19:00 | 31 | 19 | 33
0:20:00 | 31 | 20 | 21
0:21:00 | 32 | 21 | 24
0:22:00 | 32 | 22 | 26
0:23:00 | 32 | 23 | 27
0:24:00 | 33 | 24 | 20
0:25:00 | 33 | 25 | 20
0:26:00 | 33 | 26 | 39
0:27:00 | 34 | 27 | 26
0:28:00 | 34 | 28 | 31
0:29:00 | 34 | 29 | 33
0:30:00 | 35 | 29 | 28
0:31:00 | 35 | 30 | 27
0:32:00 | 35 | 30 | 25
0:33:00 | 35 | 30 | 26
0:34:00 | 35 | 30 | 19
0:35:00 | 36 | 30 | 18
0:36:00 | 36 | 30 | 16
0:37:00 | 36 | 30 | 16
0:38:00 | 36 | 30 | 27
0:39:00 | 36 | 30 | 18
0:40:00 | 36 | 30 | 18
0:41:00 | 35 | 30 | 17
0:42:00 | 35 | 30 | 20
0:43:00 | 35 | 30 | 19
0:44:00 | 35 | 30 | 17
0:45:00 | 35 | 30 | 15
0:46:00 | 35 | 30 | 17
0:47:00 | 35 | 30 | 15
0:48:00 | 35 | 30 | 16
0:49:00 | 34 | 30 | 17
0:50:00 | 34 | 30 | 17
0:51:00 | 34 | 30 | 14
0:52:00 | 34 | 30 | 17
0:53:00 | 34 | 30 | 18
0:54:00 | 34 | 30 | 14
0:55:00 | 34 | 30 | 18
0:56:00 | 34 | 30 | 18
0:57:00 | 34 | 30 | 14
0:58:00 | 34 | 31 | 17
0:59:00 | 34 | 31 | 18
1:00:00 | 34 | 30 | 14
1:01:00 | 34 | 31 | 14
1:02:00 | 35 | 31 | 15
1:03:00 | 35 | 31 | 14
1:04:00 | 35 | 31 | 16
1:05:00 | 35 | 31 | 14
1:06:00 | 35 | 30 | 16
1:07:00 | 35 | 30 | 13
1:08:00 | 35 | 30 | 17
1:09:00 | 35 | 30 | 15
1:10:00 | 35 | 30 | 15
1:11:00 | 35 | 30 | 14
1:12:00 | 35 | 30 | 14
1:13:00 | 35 | 30 | 18
1:14:00 | 35 | 30 | 14
1:15:00 | 35 | 30 | 18
1:16:00 | 35 | 30 | 15
1:17:00 | 35 | 30 | 17
1:18:00 | 35 | 30 | 13
1:19:00 | 35 | 30 | 15
1:20:00 | 35 | 30 | 17
1:21:00 | 35 | 30 | 16
1:22:00 | 35 | 30 | 15
1:23:00 | 35 | 30 | 17
1:24:00 | 35 | 30 | 18
1:25:00 | 34 | 30 | 17
1:26:00 | 35 | 30 | 14
1:27:00 | 34 | 30 | 13
1:28:00 | 34 | 30 | 16
1:29:00 | 34 | 30 | 15
1:30:00 | 34 | 31 | 14
1:31:00 | 34 | 31 | 14
1:32:00 | 34 | 30 | 15
1:33:00 | 35 | 31 | 16
1:34:00 | 35 | 31 | 18
1:35:00 | 35 | 31 | 17
1:36:00 | 35 | 30 | 14
1:37:00 | 35 | 31 | 12
1:38:00 | 35 | 31 | 12
1:39:00 | 35 | 31 | 14
1:40:00 | 35 | 30 | 14
1:41:00 | 35 | 30 | 14
1:42:00 | 35 | 30 | 13
1:43:00 | 35 | 30 | 17
1:44:00 | 35 | 30 | 13
1:45:00 | 35 | 30 | 14
1:46:00 | 35 | 30 | 12
1:47:00 | 35 | 30 | 12
1:48:00 | 35 | 30 | 14
1:49:00 | 35 | 30 | 13
1:50:00 | 35 | 30 | 14
1:51:00 | 35 | 30 | 14
1:52:00 | 35 | 30 | 17
1:53:00 | 35 | 30 | 16
1:54:00 | 35 | 30 | 15
1:55:00 | 35 | 30 | 13
1:56:00 | 35 | 30 | 15
1:57:00 | 35 | 30 | 16
1:58:00 | 35 | 30 | 13
1:59:00 | 35 | 30 | 14
2:00:00 | 35 | 30 | 13
2:01:00 | 35 | 30 | 18
2:02:00 | 35 | 30 | 12
2:03:00 | 35 | 30 | 17
2:04:00 | 35 | 30 | 16
2:05:00 | 35 | 30 | 17
2:06:00 | 35 | 30 | 17
2:07:00 | 35 | 30 | 17
2:08:00 | 35 | 30 | 16
2:09:00 | 35 | 30 | 14
2:10:00 | 35 | 30 | 16
2:11:00 | 35 | 30 | 12
2:12:00 | 35 | 30 | 14
2:13:00 | 35 | 30 | 17
2:14:00 | 35 | 30 | 16
2:15:00 | 35 | 30 | 17
2:16:00 | 35 | 30 | 16
2:17:00 | 35 | 30 | 17
2:18:00 | 35 | 30 | 12
2:19:00 | 35 | 30 | 17
2:20:00 | 35 | 30 | 12
2:21:00 | 35 | 30 | 18
2:22:00 | 35 | 30 | 17
2:23:00 | 35 | 30 | 14
2:24:00 | 35 | 30 | 15
2:25:00 | 35 | 30 | 15
2:26:00 | 35 | 30 | 18
2:27:00 | 35 | 30 | 16
2:28:00 | 35 | 30 | 11
2:29:00 | 35 | 30 | 15
2:30:00 | 35 | 30 | 17
2:31:00 | 35 | 30 | 17
2:32:00 | 35 | 30 | 15
2:33:00 | 34 | 30 | 12
2:34:00 | 35 | 30 | 12
2:35:00 | 35 | 30 | 16
2:36:00 | 35 | 30 | 17
2:37:00 | 35 | 30 | 12
2:38:00 | 35 | 30 | 14
2:39:00 | 35 | 30 | 17
2:40:00 | 35 | 30 | 17
2:41:00 | 35 | 30 | 14
2:42:00 | 35 | 30 | 15
2:43:00 | 35 | 30 | 15
2:44:00 | 35 | 30 | 15
2:45:00 | 35 | 30 | 12
2:46:00 | 35 | 30 | 11
2:47:00 | 35 | 30 | 12
2:48:00 | 35 | 30 | 12
2:49:00 | 35 | 30 | 12
2:50:00 | 35 | 30 | 14
2:51:00 | 35 | 30 | 14
2:52:00 | 35 | 30 | 16
2:53:00 | 35 | 30 | 18
2:54:00 | 35 | 30 | 16
2:55:00 | 35 | 30 | 16
2:56:00 | 35 | 30 | 13
2:57:00 | 35 | 30 | 16
2:58:00 | 35 | 30 | 16
2:59:00 | 35 | 30 | 17
3:00:00 | 35 | 30 | 11
3:01:00 | 35 | 30 | 14
3:02:00 | 35 | 30 | 15
3:03:00 | 35 | 30 | 16
3:04:00 | 35 | 30 | 12
3:05:00 | 35 | 30 | 12
3:06:00 | 35 | 30 | 12
3:07:00 | 35 | 30 | 12
3:08:00 | 35 | 30 | 18
3:09:00 | 35 | 30 | 11
3:10:00 | 35 | 30 | 16
3:11:00 | 35 | 30 | 14
3:12:00 | 35 | 30 | 15
3:13:00 | 35 | 26 | 9
3:14:00 | 35 | 21 | 11
3:15:00 | 35 | 16 | 10
3:16:00 | 35 | 12 | 10
3:17:00 | 34 | 9 | 10
3:18:00 | 34 | 2 | 10
3:19:00 | 34 | 0 | 6
3:20:00 | 34 | -0 | 6
3:21:00 | 34 | 0 | 6