## Sheet1
Колонка_1 | Колонка_2 | Колонка_3 | Колонка_4
--Test Summary--
Full Path and File Name
Instrument Name | 7222 #1
Instrument Type | Consistometer
Instrument Serial Number | 113
Test Start Date | 14.08.2002
Test Start Time | 11:46:05
Test Stop Date | 14.08.2002
Test Stop Time | 14:03:09
Test Length | 2:17:04
Final Sample Time Offset | 2:17:00
Controller Schedule Name
Sampling Period | 60 seconds
Comments | MPa:30(30min), T:35(30min), field water, all dry blend
Information | WellID | 3/53
Information | Customer | AGD-Usinsk
Information | CementClass | PCT-II-50
Information | CementMfr | Suhoy Log
Information | Additives | 0.8%TDF-1+0.1%D-19
Information | Density | 1900
Information | BHCT | 35
Information | BHST | 37
Information | FluidLoss
Information | JobType | 168.3 mm csg Tail slurry
Calculated Value | Thickening_Time | N/A
Calculated Value | Setting Time | N/A
Initial Temperature (C) | 26 C
Final Temperature (C) | 35 C
Initial Pressure (MPa) | 1 MPa
Final Pressure (MPa) | 30 MPa
Initial Consistency (Bc) | 13 Bc
Final Consistency (Bc) | 70 Bc
--Data--
Time (HH:MM:SS) | Temperature (C) | Pressure (MPa) | Consistency (Bc)
0:00:00 | 26 | 1 | 13
0:01:00 | 26 | 2 | 18
0:02:00 | 26 | 3 | 14
0:03:00 | 26 | 4 | 16
0:04:00 | 26 | 5 | 19
0:05:00 | 26 | 6 | 18
0:06:00 | 26 | 7 | 19
0:07:00 | 27 | 8 | 19
0:08:00 | 27 | 9 | 25
0:09:00 | 27 | 10 | 22
0:10:00 | 28 | 11 | 18
0:11:00 | 28 | 12 | 18
0:12:00 | 29 | 13 | 23
0:13:00 | 29 | 13 | 18
0:14:00 | 30 | 15 | 19
0:15:00 | 30 | 16 | 18
0:16:00 | 31 | 17 | 19
0:17:00 | 31 | 18 | 22
0:18:00 | 31 | 19 | 20
0:19:00 | 32 | 19 | 22
0:20:00 | 32 | 20 | 25
0:21:00 | 32 | 21 | 27
0:22:00 | 33 | 22 | 29
0:23:00 | 33 | 23 | 24
0:24:00 | 33 | 24 | 29
0:25:00 | 33 | 25 | 28
0:26:00 | 34 | 26 | 29
0:27:00 | 34 | 27 | 37
0:28:00 | 34 | 28 | 26
0:29:00 | 34 | 29 | 27
0:30:00 | 34 | 30 | 37
0:31:00 | 35 | 30 | 24
0:32:00 | 35 | 30 | 26
0:33:00 | 35 | 30 | 27
0:34:00 | 35 | 30 | 27
0:35:00 | 35 | 30 | 29
0:36:00 | 35 | 30 | 31
0:37:00 | 35 | 30 | 29
0:38:00 | 35 | 30 | 29
0:39:00 | 35 | 30 | 36
0:40:00 | 35 | 30 | 30
0:41:00 | 35 | 30 | 32
0:42:00 | 35 | 30 | 34
0:43:00 | 34 | 30 | 34
0:44:00 | 34 | 30 | 36
0:45:00 | 34 | 30 | 31
0:46:00 | 34 | 30 | 31
0:47:00 | 34 | 30 | 33
0:48:00 | 34 | 31 | 32
0:49:00 | 34 | 31 | 32
0:50:00 | 34 | 31 | 36
0:51:00 | 34 | 31 | 37
0:52:00 | 34 | 31 | 32
0:53:00 | 34 | 30 | 37
0:54:00 | 34 | 31 | 32
0:55:00 | 34 | 31 | 36
0:56:00 | 35 | 30 | 36
0:57:00 | 35 | 30 | 35
0:58:00 | 35 | 30 | 36
0:59:00 | 35 | 30 | 34
1:00:00 | 35 | 30 | 32
1:01:00 | 35 | 30 | 32
1:02:00 | 35 | 30 | 33
1:03:00 | 35 | 30 | 34
1:04:00 | 35 | 30 | 34
1:05:00 | 34 | 30 | 35
1:06:00 | 34 | 30 | 33
1:07:00 | 34 | 30 | 34
1:08:00 | 34 | 30 | 36
1:09:00 | 34 | 30 | 36
1:10:00 | 34 | 30 | 36
1:11:00 | 34 | 30 | 36
1:12:00 | 34 | 30 | 36
1:13:00 | 34 | 30 | 36
1:14:00 | 34 | 30 | 36
1:15:00 | 34 | 30 | 36
1:16:00 | 34 | 30 | 34
1:17:00 | 34 | 30 | 34
1:18:00 | 34 | 30 | 34
1:19:00 | 35 | 30 | 35
1:20:00 | 35 | 30 | 35
1:21:00 | 34 | 30 | 35
1:22:00 | 34 | 30 | 35
1:23:00 | 34 | 30 | 35
1:24:00 | 34 | 30 | 36
1:25:00 | 34 | 30 | 36
1:26:00 | 34 | 30 | 35
1:27:00 | 34 | 30 | 35
1:28:00 | 34 | 30 | 36
1:29:00 | 34 | 30 | 36
1:30:00 | 34 | 30 | 36
1:31:00 | 34 | 30 | 36
1:32:00 | 34 | 30 | 36
1:33:00 | 34 | 30 | 36
1:34:00 | 34 | 30 | 36
1:35:00 | 34 | 30 | 39
1:36:00 | 35 | 30 | 39
1:37:00 | 35 | 30 | 40
1:38:00 | 35 | 30 | 41
1:39:00 | 35 | 30 | 42
1:40:00 | 35 | 30 | 42
1:41:00 | 35 | 30 | 43
1:42:00 | 34 | 30 | 43
1:43:00 | 35 | 30 | 43
1:44:00 | 34 | 30 | 44
1:45:00 | 34 | 30 | 44
1:46:00 | 35 | 30 | 45
1:47:00 | 35 | 30 | 46
1:48:00 | 35 | 30 | 46
1:49:00 | 35 | 30 | 47
1:50:00 | 34 | 30 | 47
1:51:00 | 35 | 30 | 48
1:52:00 | 35 | 30 | 48
1:53:00 | 35 | 30 | 48
1:54:00 | 35 | 30 | 49
1:55:00 | 35 | 30 | 50
1:56:00 | 35 | 30 | 51
1:57:00 | 35 | 30 | 51
1:58:00 | 35 | 30 | 52
1:59:00 | 35 | 30 | 53
2:00:00 | 35 | 30 | 53
2:01:00 | 35 | 30 | 54
2:02:00 | 35 | 30 | 55
2:03:00 | 35 | 30 | 55
2:04:00 | 35 | 30 | 56
2:05:00 | 35 | 30 | 57
2:06:00 | 35 | 30 | 58
2:07:00 | 35 | 30 | 58
2:08:00 | 35 | 30 | 60
2:09:00 | 35 | 30 | 60
2:10:00 | 35 | 30 | 62
2:11:00 | 35 | 30 | 66
2:12:00 | 35 | 30 | 69
2:13:00 | 35 | 30 | 64
2:14:00 | 35 | 30 | 67
2:15:00 | 35 | 30 | 69
2:16:00 | 35 | 30 | 69
2:17:00 | 35 | 30 | 70