## Sheet1
Колонка_1 | Колонка_2 | Колонка_3 | Колонка_4
--Test Summary--
Full Path and File Name
Instrument Name | 7222 #1
Instrument Type | Consistometer
Instrument Serial Number | 113
Test Start Date | 27.08.2002
Test Start Time | 18:14:22
Test Stop Date | 28.08.2002
Test Stop Time | 10:45:02
Test Length | 16:30:40
Final Sample Time Offset | 16:30:00
Controller Schedule Name
Sampling Period | 60 seconds
Comments | MPa: 25(40min) T:35(40min), all dry blend, tap water
Information | WellID
Information | Customer | AGD-Usinsk
Information | CementClass | PCT-II-50
Information | CementMfr | Sukhoy Log
Information | Additives | 1%TDF-1+0.2%D-19
Information | Density | 1900
Information | BHCT | 35
Information | BHST | 38
Information | FluidLoss
Information | JobType | 168.3 mm csg Tail slurry
Calculated Value | Thickening_Time | 4:20:00
Calculated Value | Setting Time | N/A
Initial Temperature (C) | 26 C
Final Temperature (C) | ERROR
Initial Pressure (MPa) | 1 MPa
Final Pressure (MPa) | ERROR
Initial Consistency (Bc) | 13 Bc
Final Consistency (Bc) | ERROR
--Data--
Time (HH:MM:SS) | Temperature (C) | Pressure (MPa) | Consistency (Bc)
0:00:00 | 26 | 1 | 13
0:01:00 | 26 | 2 | 13
0:02:00 | 26 | 3 | 12
0:03:00 | 26 | 3 | 11
0:04:00 | 26 | 4 | 12
0:05:00 | 26 | 4 | 11
0:06:00 | 26 | 5 | 12
0:07:00 | 26 | 6 | 14
0:08:00 | 27 | 6 | 11
0:09:00 | 27 | 7 | 11
0:10:00 | 27 | 7 | 11
0:11:00 | 28 | 8 | 12
0:12:00 | 28 | 8 | 11
0:13:00 | 28 | 9 | 11
0:14:00 | 29 | 9 | 12
0:15:00 | 29 | 10 | 12
0:16:00 | 29 | 11 | 13
0:17:00 | 30 | 11 | 12
0:18:00 | 30 | 12 | 14
0:19:00 | 30 | 12 | 13
0:20:00 | 30 | 13 | 14
0:21:00 | 31 | 14 | 14
0:22:00 | 31 | 14 | 13
0:23:00 | 31 | 15 | 13
0:24:00 | 31 | 15 | 14
0:25:00 | 32 | 16 | 7
0:26:00 | 32 | 16 | 7
0:27:00 | 32 | 17 | 8
0:28:00 | 32 | 18 | 8
0:29:00 | 32 | 18 | 8
0:30:00 | 32 | 19 | 9
0:31:00 | 33 | 20 | 9
0:32:00 | 33 | 20 | 9
0:33:00 | 33 | 21 | 11
0:34:00 | 33 | 21 | 17
0:35:00 | 33 | 22 | 15
0:36:00 | 34 | 22 | 13
0:37:00 | 34 | 23 | 13
0:38:00 | 34 | 23 | 15
0:39:00 | 34 | 24 | 15
0:40:00 | 35 | 25 | 13
0:41:00 | 35 | 25 | 8
0:42:00 | 35 | 25 | 8
0:43:00 | 35 | 25 | 7
0:44:00 | 35 | 25 | 7
0:45:00 | 36 | 25 | 8
0:46:00 | 36 | 25 | 8
0:47:00 | 36 | 25 | 10
0:48:00 | 36 | 25 | 8
0:49:00 | 35 | 25 | 8
0:50:00 | 35 | 25 | 8
0:51:00 | 35 | 25 | 9
0:52:00 | 35 | 25 | 8
0:53:00 | 35 | 25 | 8
0:54:00 | 35 | 25 | 8
0:55:00 | 35 | 25 | 8
0:56:00 | 35 | 25 | 8
0:57:00 | 35 | 25 | 8
0:58:00 | 35 | 25 | 9
0:59:00 | 35 | 25 | 8
1:00:00 | 34 | 25 | 8
1:01:00 | 34 | 25 | 9
1:02:00 | 34 | 25 | 9
1:03:00 | 34 | 25 | 9
1:04:00 | 34 | 25 | 9
1:05:00 | 34 | 25 | 8
1:06:00 | 34 | 25 | 8
1:07:00 | 34 | 26 | 8
1:08:00 | 35 | 25 | 9
1:09:00 | 35 | 25 | 12
1:10:00 | 35 | 25 | 12
1:11:00 | 35 | 25 | 12
1:12:00 | 35 | 25 | 8
1:13:00 | 35 | 25 | 8
1:14:00 | 35 | 25 | 8
1:15:00 | 35 | 25 | 10
1:16:00 | 35 | 25 | 8
1:17:00 | 35 | 25 | 8
1:18:00 | 35 | 25 | 10
1:19:00 | 35 | 25 | 11
1:20:00 | 35 | 25 | 12
1:21:00 | 34 | 25 | 11
1:22:00 | 34 | 25 | 10
1:23:00 | 34 | 25 | 16
1:24:00 | 34 | 25 | 13
1:25:00 | 34 | 25 | 13
1:26:00 | 34 | 25 | 13
1:27:00 | 35 | 25 | 10
1:28:00 | 35 | 25 | 10
1:29:00 | 35 | 25 | 11
1:30:00 | 35 | 25 | 11
1:31:00 | 35 | 25 | 10
1:32:00 | 35 | 25 | 12
1:33:00 | 35 | 25 | 11
1:34:00 | 35 | 25 | 11
1:35:00 | 35 | 25 | 12
1:36:00 | 35 | 25 | 12
1:37:00 | 35 | 25 | 11
1:38:00 | 34 | 25 | 11
1:39:00 | 34 | 25 | 11
1:40:00 | 34 | 25 | 12
1:41:00 | 34 | 25 | 12
1:42:00 | 34 | 25 | 13
1:43:00 | 34 | 25 | 14
1:44:00 | 34 | 25 | 14
1:45:00 | 34 | 25 | 14
1:46:00 | 35 | 25 | 15
1:47:00 | 35 | 25 | 15
1:48:00 | 35 | 25 | 16
1:49:00 | 35 | 25 | 16
1:50:00 | 35 | 25 | 21
1:51:00 | 35 | 25 | 20
1:52:00 | 35 | 25 | 19
1:53:00 | 35 | 25 | 20
1:54:00 | 35 | 25 | 19
1:55:00 | 35 | 25 | 19
1:56:00 | 35 | 25 | 20
1:57:00 | 35 | 25 | 20
1:58:00 | 34 | 25 | 21
1:59:00 | 35 | 25 | 20
2:00:00 | 34 | 25 | 20
2:01:00 | 34 | 25 | 21
2:02:00 | 34 | 25 | 22
2:03:00 | 34 | 25 | 22
2:04:00 | 35 | 25 | 22
2:05:00 | 35 | 25 | 22
2:06:00 | 35 | 25 | 22
2:07:00 | 35 | 25 | 23
2:08:00 | 35 | 25 | 23
2:09:00 | 35 | 25 | 23
2:10:00 | 35 | 25 | 23
2:11:00 | 35 | 25 | 23
2:12:00 | 35 | 25 | 23
2:13:00 | 35 | 25 | 24
2:14:00 | 35 | 25 | 24
2:15:00 | 35 | 25 | 25
2:16:00 | 35 | 25 | 25
2:17:00 | 35 | 25 | 25
2:18:00 | 35 | 25 | 25
2:19:00 | 35 | 25 | 25
2:20:00 | 34 | 25 | 25
2:21:00 | 34 | 25 | 26
2:22:00 | 35 | 25 | 26
2:23:00 | 35 | 25 | 26
2:24:00 | 35 | 25 | 26
2:25:00 | 35 | 25 | 26
2:26:00 | 35 | 25 | 27
2:27:00 | 35 | 25 | 27
2:28:00 | 35 | 25 | 27
2:29:00 | 35 | 25 | 28
2:30:00 | 35 | 25 | 28
2:31:00 | 35 | 25 | 28
2:32:00 | 35 | 25 | 29
2:33:00 | 35 | 25 | 29
2:34:00 | 35 | 25 | 29
2:35:00 | 35 | 25 | 29
2:36:00 | 35 | 25 | 29
2:37:00 | 35 | 25 | 29
2:38:00 | 35 | 25 | 29
2:39:00 | 35 | 25 | 30
2:40:00 | 35 | 25 | 30
2:41:00 | 35 | 25 | 30
2:42:00 | 35 | 25 | 30
2:43:00 | 35 | 25 | 30
2:44:00 | 35 | 25 | 35
2:45:00 | 35 | 25 | 31
2:46:00 | 35 | 25 | 30
2:47:00 | 35 | 25 | 30
2:48:00 | 35 | 25 | 30
2:49:00 | 35 | 25 | 31
2:50:00 | 35 | 25 | 31
2:51:00 | 35 | 25 | 31
2:52:00 | 35 | 25 | 31
2:53:00 | 35 | 25 | 31
2:54:00 | 35 | 25 | 36
2:55:00 | 35 | 25 | 35
2:56:00 | 35 | 24 | 38
2:57:00 | 35 | 24 | 35
2:58:00 | 35 | 25 | 35
2:59:00 | 35 | 25 | 35
3:00:00 | 35 | 25 | 35
3:01:00 | 35 | 25 | 35
3:02:00 | 35 | 25 | 35
3:03:00 | 35 | 25 | 35
3:04:00 | 35 | 25 | 35
3:05:00 | 35 | 25 | 35
3:06:00 | 35 | 25 | 38
3:07:00 | 35 | 25 | 39
3:08:00 | 35 | 25 | 39
3:09:00 | 35 | 25 | 39
3:10:00 | 35 | 25 | 39
3:11:00 | 35 | 25 | 39
3:12:00 | 35 | 25 | 39
3:13:00 | 35 | 25 | 39
3:14:00 | 35 | 25 | 40
3:15:00 | 35 | 25 | 40
3:16:00 | 35 | 25 | 40
3:17:00 | 35 | 25 | 40
3:18:00 | 35 | 25 | 40
3:19:00 | 35 | 25 | 40
3:20:00 | 35 | 25 | 40
3:21:00 | 35 | 25 | 41
3:22:00 | 35 | 25 | 41
3:23:00 | 35 | 25 | 42
3:24:00 | 35 | 24 | 43
3:25:00 | 35 | 24 | 43
3:26:00 | 35 | 25 | 43
3:27:00 | 35 | 24 | 43
3:28:00 | 35 | 25 | 45
3:29:00 | 35 | 25 | 45
3:30:00 | 35 | 25 | 45
3:31:00 | 35 | 25 | 46
3:32:00 | 35 | 25 | 46
3:33:00 | 35 | 25 | 46
3:34:00 | 35 | 25 | 46
3:35:00 | 35 | 25 | 46
3:36:00 | 35 | 25 | 47
3:37:00 | 35 | 25 | 48
3:38:00 | 35 | 25 | 48
3:39:00 | 35 | 25 | 49
3:40:00 | 35 | 25 | 49
3:41:00 | 35 | 25 | 49
3:42:00 | 35 | 25 | 49
3:43:00 | 35 | 25 | 49
3:44:00 | 35 | 25 | 49
3:45:00 | 35 | 25 | 51
3:46:00 | 35 | 25 | 52
3:47:00 | 35 | 25 | 52
3:48:00 | 35 | 24 | 52
3:49:00 | 35 | 25 | 54
3:50:00 | 35 | 24 | 54
3:51:00 | 35 | 25 | 54
3:52:00 | 35 | 25 | 54
3:53:00 | 35 | 25 | 54
3:54:00 | 35 | 25 | 54
3:55:00 | 35 | 25 | 55
3:56:00 | 36 | 25 | 54
3:57:00 | 36 | 25 | 55
3:58:00 | 36 | 25 | 55
3:59:00 | 36 | 25 | 55
4:00:00 | 35 | 25 | 58
4:01:00 | 36 | 25 | 61
4:02:00 | 36 | 25 | 59
4:03:00 | 36 | 25 | 66
4:04:00 | 36 | 25 | 60
4:05:00 | 36 | 25 | 60
4:06:00 | 36 | 25 | 61
4:07:00 | 36 | 25 | 60
4:08:00 | 36 | 25 | 61
4:09:00 | 36 | 25 | 61
4:10:00 | 36 | 25 | 62
4:11:00 | 36 | 24 | 63
4:12:00 | 36 | 24 | 65
4:13:00 | 36 | 25 | 66
4:14:00 | 36 | 25 | 66
4:15:00 | 36 | 25 | 67
4:16:00 | 36 | 25 | 69
4:17:00 | 36 | 25 | 69
4:18:00 | 36 | 25 | 69
4:19:00 | 36 | 25 | 71
4:20:00 | 36 | 25 | 72
4:21:00 | 36 | 25 | 73
4:22:00 | 36 | 25 | 75
4:23:00 | 36 | 25 | 76
4:24:00 | 36 | 25 | 78
4:25:00 | 36 | 25 | 79
4:26:00 | 36 | 25 | 80
4:27:00 | 36 | 25 | 81
4:28:00 | 36 | 25 | 86
4:29:00 | 36 | 25 | 84
4:30:00 | 36 | 25 | 85
4:31:00 | 36 | 25 | 88
4:32:00 | 36 | 25 | 89
4:33:00 | 36 | 25 | 89
4:34:00 | 36 | 25 | 91
4:35:00 | 36 | 25 | 92
4:36:00 | 36 | 24 | 93
4:37:00 | 36 | 25 | 94
4:38:00 | 36 | 25 | 95
4:39:00 | 36 | 25 | 100
4:40:00 | 36 | 25 | 67
4:41:00 | 36 | 25 | 68
4:42:00 | 36 | 25 | 68
4:43:00 | 37 | 25 | 68
4:44:00 | 37 | 25 | 68
4:45:00 | 37 | 25 | 68
4:46:00 | 37 | 25 | 68
4:47:00 | 37 | 25 | 68
4:48:00 | 37 | 25 | 68
4:49:00 | 37 | 25 | 68
4:50:00 | 37 | 25 | 68
4:51:00 | 37 | 25 | 68
4:52:00 | 37 | 25 | 68
4:53:00 | 37 | 25 | 68
4:54:00 | 37 | 25 | 68
4:55:00 | 37 | 25 | 68
4:56:00 | 37 | 24 | 68
4:57:00 | 37 | 25 | 68
4:58:00 | 37 | 25 | 68
4:59:00 | 37 | 25 | 68
5:00:00 | 37 | 25 | 68
5:01:00 | 37 | 25 | 68
5:02:00 | 37 | 25 | 68
5:03:00 | 37 | 25 | 68
5:04:00 | 37 | 25 | 68
5:05:00 | 37 | 25 | 68
5:06:00 | 37 | 24 | 68
5:07:00 | 37 | 25 | 68
5:08:00 | 37 | 25 | 68
5:09:00 | 37 | 25 | 68
5:10:00 | 37 | 25 | 68
5:11:00 | 37 | 25 | 68
5:12:00 | 37 | 25 | 68
5:13:00 | 37 | 25 | 68
5:14:00 | 37 | 25 | 68
5:15:00 | 37 | 25 | 68
5:16:00 | 37 | 25 | 68
5:17:00 | 37 | 25 | 68
5:18:00 | 37 | 25 | 68
5:19:00 | 37 | 25 | 68
5:20:00 | 37 | 25 | 68
5:21:00 | 37 | 25 | 68
5:22:00 | 37 | 25 | 68
5:23:00 | 37 | 25 | 68
5:24:00 | 37 | 25 | 68
5:25:00 | 37 | 25 | 68
5:26:00 | 37 | 25 | 68
5:27:00 | 37 | 25 | 68
5:28:00 | 37 | 25 | 68
5:29:00 | 37 | 25 | 68
5:30:00 | 37 | 25 | 68
5:31:00 | 37 | 25 | 68
5:32:00 | 37 | 25 | 68
5:33:00 | 37 | 25 | 68
5:34:00 | 37 | 25 | 68
5:35:00 | 37 | 25 | 68
5:36:00 | 37 | 25 | 68
5:37:00 | 37 | 25 | 68
5:38:00 | 37 | 25 | 68
5:39:00 | 37 | 24 | 68
5:40:00 | 37 | 25 | 68
5:41:00 | 37 | 25 | 68
5:42:00 | 37 | 25 | 68
5:43:00 | 37 | 25 | 68
5:44:00 | 37 | 25 | 68
5:45:00 | 37 | 25 | 68
5:46:00 | 37 | 25 | 68
5:47:00 | 37 | 25 | 68
5:48:00 | 37 | 25 | 68
5:49:00 | 37 | 25 | 68
5:50:00 | 37 | 25 | 68
5:51:00 | 37 | 25 | 68
5:52:00 | 37 | 25 | 68
5:53:00 | 37 | 25 | 68
5:54:00 | 37 | 25 | 68
5:55:00 | 37 | 25 | 68
5:56:00 | 37 | 25 | 68
5:57:00 | 37 | 25 | 68
5:58:00 | 37 | 25 | 68
5:59:00 | 37 | 25 | 68
6:00:00 | 37 | 25 | 68
6:01:00 | 37 | 25 | 68
6:02:00 | 37 | 25 | 68
6:03:00 | 36 | 25 | 68
6:04:00 | 36 | 25 | 68
6:05:00 | 36 | 25 | 68
6:06:00 | 36 | 25 | 68
6:07:00 | 36 | 25 | 68
6:08:00 | 36 | 25 | 68
6:09:00 | 36 | 25 | 69
6:10:00 | 36 | 25 | 69
6:11:00 | 36 | 25 | 69
6:12:00 | 36 | 25 | 69
6:13:00 | 36 | 25 | 69
6:14:00 | 36 | 25 | 69
6:15:00 | 36 | 25 | 69
6:16:00 | 36 | 25 | 69
6:17:00 | 36 | 24 | 69
6:18:00 | 36 | 25 | 69
6:19:00 | 36 | 25 | 70
6:20:00 | 36 | 25 | 70
6:21:00 | 36 | 25 | 70
6:22:00 | 36 | 25 | 70
6:23:00 | 36 | 25 | 70
6:24:00 | 36 | 25 | 70
6:25:00 | 36 | 25 | 70
6:26:00 | 36 | 24 | 70
6:27:00 | 36 | 25 | 70
6:28:00 | 36 | 25 | 70
6:29:00 | 36 | 25 | 70
6:30:00 | 36 | 25 | 70
6:31:00 | 36 | 25 | 70
6:32:00 | 36 | 25 | 70
6:33:00 | 36 | 25 | 70
6:34:00 | 36 | 25 | 70
6:35:00 | 36 | 25 | 70
6:36:00 | 36 | 25 | 70
6:37:00 | 36 | 25 | 70
6:38:00 | 36 | 25 | 70
6:39:00 | 36 | 25 | 70
6:40:00 | 36 | 25 | 70
6:41:00 | 36 | 25 | 70
6:42:00 | 36 | 25 | 70
6:43:00 | 36 | 25 | 70
6:44:00 | 36 | 25 | 70
6:45:00 | 36 | 25 | 70
6:46:00 | 36 | 25 | 72
6:47:00 | 36 | 25 | 72
6:48:00 | 36 | 25 | 72
6:49:00 | 36 | 25 | 72
6:50:00 | 36 | 25 | 72
6:51:00 | 36 | 25 | 72
6:52:00 | 36 | 25 | 72
6:53:00 | 36 | 25 | 72
6:54:00 | 36 | 25 | 72
6:55:00 | 36 | 25 | 72
6:56:00 | 36 | 25 | 72
6:57:00 | 36 | 25 | 72
6:58:00 | 35 | 25 | 72
6:59:00 | 35 | 25 | 72
7:00:00 | 35 | 25 | 72
7:01:00 | 35 | 25 | 72
7:02:00 | 35 | 25 | 72
7:03:00 | 35 | 25 | 72
7:04:00 | 35 | 25 | 72
7:05:00 | 35 | 25 | 72
7:06:00 | 35 | 25 | 72
7:07:00 | 35 | 25 | 72
7:08:00 | 35 | 25 | 72
7:09:00 | 35 | 25 | 72
7:10:00 | 35 | 25 | 72
7:11:00 | 35 | 25 | 72
7:12:00 | 35 | 25 | 73
7:13:00 | 35 | 25 | 73
7:14:00 | 35 | 25 | 73
7:15:00 | 35 | 25 | 74
7:16:00 | 35 | 25 | 74
7:17:00 | 35 | 25 | 74
7:18:00 | 35 | 25 | 74
7:19:00 | 35 | 25 | 74
7:20:00 | 35 | 25 | 74
7:21:00 | 35 | 25 | 74
7:22:00 | 35 | 25 | 74
7:23:00 | 35 | 25 | 74
7:24:00 | 35 | 25 | 74
7:25:00 | 35 | 25 | 74
7:26:00 | 35 | 25 | 74
7:27:00 | 35 | 25 | 74
7:28:00 | 35 | 25 | 74
7:29:00 | 35 | 25 | 74
7:30:00 | 35 | 25 | 74
7:31:00 | 35 | 25 | 74
7:32:00 | 35 | 25 | 74
7:33:00 | 35 | 25 | 74
7:34:00 | 35 | 25 | 74
7:35:00 | 35 | 24 | 74
7:36:00 | 35 | 25 | 74
7:37:00 | 35 | 25 | 74
7:38:00 | 35 | 25 | 74
7:39:00 | 35 | 25 | 74
7:40:00 | 35 | 25 | 74
7:41:00 | 35 | 25 | 74
7:42:00 | 34 | 25 | 74
7:43:00 | 34 | 25 | 74
7:44:00 | 34 | 25 | 74
7:45:00 | 34 | 25 | 74
7:46:00 | 34 | 25 | 74
7:47:00 | 34 | 25 | 75
7:48:00 | 34 | 25 | 75
7:49:00 | 34 | 25 | 74
7:50:00 | 34 | 25 | 74
7:51:00 | 34 | 25 | 75
7:52:00 | 34 | 25 | 75
7:53:00 | 34 | 25 | 75
7:54:00 | 34 | 25 | 74
7:55:00 | 34 | 25 | 74
7:56:00 | 34 | 25 | 74
7:57:00 | 34 | 25 | 75
7:58:00 | 34 | 25 | 75
7:59:00 | 34 | 25 | 75
8:00:00 | 34 | 25 | 75
8:01:00 | 34 | 25 | 75
8:02:00 | 34 | 25 | 75
8:03:00 | 34 | 25 | 75
8:04:00 | 34 | 25 | 75
8:05:00 | 34 | 25 | 75
8:06:00 | 34 | 25 | 75
8:07:00 | 34 | 25 | 75
8:08:00 | 34 | 25 | 74
8:09:00 | 34 | 25 | 74
8:10:00 | 34 | 25 | 74
8:11:00 | 34 | 25 | 74
8:12:00 | 34 | 25 | 74
8:13:00 | 34 | 25 | 74
8:14:00 | 34 | 25 | 74
8:15:00 | 34 | 25 | 74
8:16:00 | 34 | 25 | 74
8:17:00 | 34 | 25 | 74
8:18:00 | 34 | 25 | 74
8:19:00 | 34 | 25 | 74
8:20:00 | 34 | 25 | 74
8:21:00 | 34 | 25 | 74
8:22:00 | 34 | 25 | 74
8:23:00 | 34 | 25 | 74
8:24:00 | 34 | 25 | 74
8:25:00 | 34 | 25 | 74
8:26:00 | 34 | 25 | 74
8:27:00 | 33 | 25 | 74
8:28:00 | 33 | 25 | 74
8:29:00 | 33 | 25 | 74
8:30:00 | 33 | 25 | 74
8:31:00 | 33 | 25 | 74
8:32:00 | 33 | 25 | 74
8:33:00 | 33 | 25 | 74
8:34:00 | 33 | 25 | 74
8:35:00 | 33 | 25 | 74
8:36:00 | 33 | 25 | 74
8:37:00 | 33 | 25 | 74
8:38:00 | 33 | 25 | 74
8:39:00 | 33 | 25 | 74
8:40:00 | 33 | 25 | 74
8:41:00 | 33 | 25 | 74
8:42:00 | 33 | 25 | 74
8:43:00 | 33 | 25 | 74
8:44:00 | 33 | 25 | 74
8:45:00 | 33 | 25 | 74
8:46:00 | 33 | 25 | 74
8:47:00 | 33 | 25 | 74
8:48:00 | 33 | 25 | 74
8:49:00 | 33 | 25 | 74
8:50:00 | 33 | 25 | 74
8:51:00 | 33 | 25 | 74
8:52:00 | 33 | 24 | 74
8:53:00 | 33 | 25 | 75
8:54:00 | 33 | 25 | 76
8:55:00 | 33 | 25 | 76
8:56:00 | 33 | 25 | 76
8:57:00 | 33 | 25 | 76
8:58:00 | 33 | 25 | 76
8:59:00 | 33 | 25 | 76
9:00:00 | 33 | 25 | 76
9:01:00 | 33 | 25 | 76
9:02:00 | 33 | 25 | 76
9:03:00 | 33 | 24 | 76
9:04:00 | 33 | 24 | 76
9:05:00 | 33 | 25 | 76
9:06:00 | 33 | 25 | 76
9:07:00 | 33 | 25 | 76
9:08:00 | 33 | 25 | 76
9:09:00 | 33 | 25 | 76
9:10:00 | 32 | 25 | 76
9:11:00 | 32 | 25 | 76
9:12:00 | 32 | 24 | 76
9:13:00 | 32 | 25 | 76
9:14:00 | 32 | 25 | 76
9:15:00 | 32 | 25 | 76
9:16:00 | 32 | 24 | 77
9:17:00 | 32 | 25 | 78
9:18:00 | 32 | 25 | 77
9:19:00 | 32 | 25 | 77
9:20:00 | 32 | 25 | 78
9:21:00 | 32 | 25 | 78
9:22:00 | 32 | 25 | 78
9:23:00 | 32 | 25 | 78
9:24:00 | 32 | 25 | 78
9:25:00 | 32 | 25 | 78
9:26:00 | 32 | 25 | 78
9:27:00 | 32 | 25 | 78
9:28:00 | 32 | 25 | 78
9:29:00 | 32 | 24 | 78
9:30:00 | 32 | 25 | 78
9:31:00 | 32 | 25 | 78
9:32:00 | 32 | 25 | 79
9:33:00 | 32 | 25 | 79
9:34:00 | 32 | 25 | 79
9:35:00 | 32 | 25 | 79
9:36:00 | 32 | 25 | 78
9:37:00 | 32 | 25 | 78
9:38:00 | 32 | 25 | 78
9:39:00 | 32 | 25 | 78
9:40:00 | 32 | 25 | 78
9:41:00 | 32 | 25 | 78
9:42:00 | 32 | 25 | 78
9:43:00 | 32 | 25 | 77
9:44:00 | 32 | 25 | 77
9:45:00 | 32 | 25 | 76
9:46:00 | 32 | 25 | 76
9:47:00 | 32 | 25 | 76
9:48:00 | 32 | 25 | 76
9:49:00 | 32 | 25 | 76
9:50:00 | 32 | 25 | 76
9:51:00 | 32 | 25 | 76
9:52:00 | 32 | 25 | 75
9:53:00 | 32 | 25 | 75
9:54:00 | 32 | 25 | 75
9:55:00 | 32 | 25 | 75
9:56:00 | 32 | 25 | 75
9:57:00 | 32 | 25 | 75
9:58:00 | 32 | 25 | 75
9:59:00 | 32 | 25 | 75
10:00:00 | 31 | 25 | 75
10:01:00 | 31 | 25 | 75
10:02:00 | 31 | 25 | 75
10:03:00 | 31 | 25 | 75
10:04:00 | 31 | 25 | 75
10:05:00 | 31 | 25 | 74
10:06:00 | 31 | 25 | 74
10:07:00 | 31 | 25 | 74
10:08:00 | 31 | 25 | 74
10:09:00 | 31 | 25 | 74
10:10:00 | 31 | 25 | 75
10:11:00 | 31 | 25 | 75
10:12:00 | 31 | 25 | 75
10:13:00 | 31 | 25 | 75
10:14:00 | 31 | 25 | 75
10:15:00 | 31 | 25 | 75
10:16:00 | 31 | 25 | 74
10:17:00 | 31 | 25 | 74
10:18:00 | 31 | 25 | 74
10:19:00 | 31 | 25 | 74
10:20:00 | 31 | 25 | 74
10:21:00 | 31 | 25 | 74
10:22:00 | 31 | 25 | 74
10:23:00 | 31 | 25 | 74
10:24:00 | 31 | 25 | 74
10:25:00 | 31 | 25 | 74
10:26:00 | 31 | 25 | 74
10:27:00 | 31 | 25 | 74
10:28:00 | 31 | 25 | 74
10:29:00 | 31 | 25 | 74
10:30:00 | 31 | 25 | 74
10:31:00 | 31 | 25 | 74
10:32:00 | 31 | 25 | 74
10:33:00 | 31 | 25 | 74
10:34:00 | 31 | 25 | 74
10:35:00 | 31 | 25 | 74
10:36:00 | 31 | 25 | 74
10:37:00 | 31 | 25 | 74
10:38:00 | 31 | 25 | 74
10:39:00 | 31 | 25 | 74
10:40:00 | 31 | 25 | 74
10:41:00 | 31 | 25 | 74
10:42:00 | 31 | 25 | 74
10:43:00 | 31 | 25 | 74
10:44:00 | 31 | 25 | 74
10:45:00 | 31 | 25 | 74
10:46:00 | 31 | 25 | 74
10:47:00 | 31 | 25 | 74
10:48:00 | 31 | 25 | 74
10:49:00 | 31 | 25 | 74
10:50:00 | 31 | 25 | 74
10:51:00 | 31 | 25 | 74
10:52:00 | 31 | 25 | 74
10:53:00 | 31 | 25 | 74
10:54:00 | 30 | 25 | 74
10:55:00 | 30 | 25 | 74
10:56:00 | 30 | 25 | 74
10:57:00 | 30 | 25 | 74
10:58:00 | 30 | 25 | 74
10:59:00 | 30 | 25 | 74
11:00:00 | 30 | 25 | 74
11:01:00 | 30 | 25 | 74
11:02:00 | 30 | 25 | 74
11:03:00 | 30 | 25 | 74
11:04:00 | 30 | 25 | 74
11:05:00 | 30 | 25 | 74
11:06:00 | 30 | 25 | 74
11:07:00 | 30 | 25 | 74
11:08:00 | 30 | 25 | 74
11:09:00 | 30 | 24 | 74
11:10:00 | 30 | 25 | 74
11:11:00 | 30 | 25 | 74
11:12:00 | 30 | 25 | 74
11:13:00 | 30 | 25 | 73
11:14:00 | 30 | 25 | 73
11:15:00 | 30 | 25 | 73
11:16:00 | 30 | 25 | 73
11:17:00 | 30 | 25 | 73
11:18:00 | 30 | 25 | 73
11:19:00 | 30 | 25 | 73
11:20:00 | 30 | 25 | 73
11:21:00 | 30 | 25 | 73
11:22:00 | 30 | 25 | 73
11:23:00 | 30 | 25 | 73
11:24:00 | 30 | 25 | 73
11:25:00 | 30 | 25 | 73
11:26:00 | 30 | 24 | 73
11:27:00 | 30 | 25 | 73
11:28:00 | 30 | 24 | 73
11:29:00 | 30 | 25 | 73
11:30:00 | 30 | 25 | 73
11:31:00 | 30 | 25 | 73
11:32:00 | 30 | 25 | 73
11:33:00 | 30 | 25 | 73
11:34:00 | 30 | 25 | 73
11:35:00 | 30 | 25 | 73
11:36:00 | 30 | 25 | 73
11:37:00 | 30 | 25 | 73
11:38:00 | 30 | 25 | 73
11:39:00 | 30 | 25 | 72
11:40:00 | 30 | 25 | 72
11:41:00 | 30 | 25 | 72
11:42:00 | 30 | 25 | 72
11:43:00 | 30 | 25 | 72
11:44:00 | 30 | 25 | 72
11:45:00 | 30 | 24 | 72
11:46:00 | 30 | 25 | 72
11:47:00 | 30 | 25 | 72
11:48:00 | 29 | 25 | 72
11:49:00 | 30 | 25 | 72
11:50:00 | 29 | 25 | 72
11:51:00 | 29 | 25 | 72
11:52:00 | 30 | 25 | 72
11:53:00 | 29 | 25 | 72
11:54:00 | 29 | 25 | 72
11:55:00 | 29 | 25 | 72
11:56:00 | 29 | 25 | 72
11:57:00 | 29 | 25 | 72
11:58:00 | 29 | 25 | 72
11:59:00 | 29 | 25 | 72
12:00:00 | 29 | 25 | 72
12:01:00 | 29 | 25 | 72
12:02:00 | 29 | 25 | 72
12:03:00 | 29 | 25 | 72
12:04:00 | 29 | 25 | 72
12:05:00 | 29 | 25 | 72
12:06:00 | 29 | 25 | 72
12:07:00 | 29 | 25 | 72
12:08:00 | 29 | 25 | 72
12:09:00 | 29 | 25 | 72
12:10:00 | 29 | 25 | 72
12:11:00 | 29 | 25 | 72
12:12:00 | 29 | 25 | 72
12:13:00 | 29 | 25 | 72
12:14:00 | 29 | 25 | 72
12:15:00 | 29 | 25 | 72
12:16:00 | 29 | 25 | 72
12:17:00 | 29 | 25 | 72
12:18:00 | 29 | 24 | 72
12:19:00 | 29 | 25 | 72
12:20:00 | 29 | 25 | 72
12:21:00 | 29 | 25 | 72
12:22:00 | 29 | 25 | 72
12:23:00 | 29 | 25 | 72
12:24:00 | 29 | 25 | 72
12:25:00 | 29 | 25 | 72
12:26:00 | 29 | 25 | 72
12:27:00 | 29 | 25 | 72
12:28:00 | 29 | 25 | 72
12:29:00 | 29 | 25 | 72
12:30:00 | 29 | 25 | 72
12:31:00 | 29 | 25 | 72
12:32:00 | 29 | 25 | 72
12:33:00 | 29 | 25 | 72
12:34:00 | 29 | 25 | 72
12:35:00 | 29 | 25 | 72
12:36:00 | 29 | 25 | 72
12:37:00 | 29 | 25 | 72
12:38:00 | 29 | 25 | 72
12:39:00 | 29 | 25 | 72
12:40:00 | 29 | 25 | 72
12:41:00 | 29 | 25 | 72
12:42:00 | 29 | 25 | 72
12:43:00 | 29 | 25 | 72
12:44:00 | 29 | 25 | 72
12:45:00 | 29 | 25 | 72
12:46:00 | 29 | 25 | 72
12:47:00 | 29 | 25 | 72
12:48:00 | 29 | 25 | 72
12:49:00 | 29 | 25 | 72
12:50:00 | 29 | 25 | 72
12:51:00 | 29 | 25 | 72
12:52:00 | 29 | 25 | 72
12:53:00 | 28 | 25 | 72
12:54:00 | 28 | 25 | 72
12:55:00 | 28 | 25 | 72
12:56:00 | 28 | 25 | 72
12:57:00 | 28 | 25 | 72
12:58:00 | 28 | 25 | 72
12:59:00 | 28 | 25 | 72
13:00:00 | 28 | 25 | 72
13:01:00 | 28 | 25 | 72
13:02:00 | 28 | 25 | 72
13:03:00 | 28 | 25 | 72
13:04:00 | 28 | 24 | 72
13:05:00 | 28 | 25 | 72
13:06:00 | 28 | 24 | 72
13:07:00 | 28 | 25 | 72
13:08:00 | 28 | 25 | 72
13:09:00 | 28 | 25 | 72
13:10:00 | 28 | 25 | 72
13:11:00 | 28 | 25 | 72
13:12:00 | 28 | 25 | 72
13:13:00 | 28 | 25 | 72
13:14:00 | 28 | 25 | 72
13:15:00 | 28 | 25 | 72
13:16:00 | 28 | 25 | 72
13:17:00 | 28 | 25 | 72
13:18:00 | 28 | 25 | 72
13:19:00 | 28 | 25 | 72
13:20:00 | 28 | 25 | 72
13:21:00 | 28 | 25 | 72
13:22:00 | 28 | 25 | 72
13:23:00 | 28 | 25 | 72
13:24:00 | 28 | 25 | 72
13:25:00 | 28 | 25 | 72
13:26:00 | 28 | 25 | 72
13:27:00 | 28 | 25 | 72
13:28:00 | 28 | 25 | 72
13:29:00 | 28 | 25 | 72
13:30:00 | 28 | 25 | 72
13:31:00 | 28 | 25 | 72
13:32:00 | 28 | 25 | 72
13:33:00 | 28 | 25 | 72
13:34:00 | 28 | 25 | 72
13:35:00 | 28 | 25 | 72
13:36:00 | 28 | 25 | 72
13:37:00 | 28 | 25 | 72
13:38:00 | 28 | 25 | 72
13:39:00 | 28 | 25 | 72
13:40:00 | 28 | 25 | 72
13:41:00 | 28 | 25 | 72
13:42:00 | 28 | 25 | 72
13:43:00 | 28 | 25 | 72
13:44:00 | 28 | 25 | 72
13:45:00 | 28 | 25 | 72
13:46:00 | 28 | 25 | 72
13:47:00 | 28 | 25 | 72
13:48:00 | 28 | 25 | 72
13:49:00 | 28 | 25 | 72
13:50:00 | 28 | 25 | 72
13:51:00 | 28 | 25 | 72
13:52:00 | 28 | 25 | 72
13:53:00 | 28 | 25 | 72
13:54:00 | 28 | 24 | 72
13:55:00 | 28 | 25 | 72
13:56:00 | 28 | 25 | 72
13:57:00 | 28 | 25 | 72
13:58:00 | 28 | 25 | 72
13:59:00 | 28 | 25 | 72
14:00:00 | 28 | 25 | 72
14:01:00 | 28 | 25 | 72
14:02:00 | 28 | 25 | 72
14:03:00 | 28 | 25 | 72
14:04:00 | 28 | 25 | 72
14:05:00 | 28 | 25 | 72
14:06:00 | 28 | 25 | 72
14:07:00 | 28 | 25 | 72
14:08:00 | 28 | 25 | 72
14:09:00 | 28 | 25 | 72
14:10:00 | 27 | 25 | 72
14:11:00 | 27 | 25 | 72
14:12:00 | 27 | 25 | 72
14:13:00 | 27 | 25 | 72
14:14:00 | 27 | 25 | 72
14:15:00 | 27 | 25 | 72
14:16:00 | 27 | 25 | 72
14:17:00 | 27 | 25 | 72
14:18:00 | 27 | 25 | 72
14:19:00 | 27 | 25 | 84
14:20:00 | 27 | 25 | 81
14:21:00 | 27 | 25 | 82
14:22:00 | 27 | 25 | 82
14:23:00 | 27 | 25 | 83
14:24:00 | 27 | 25 | 83
14:25:00 | 27 | 25 | 83
14:26:00 | 27 | 25 | 83
14:27:00 | 27 | 25 | 84
14:28:00 | 27 | 25 | 83
14:29:00 | 27 | 22 | 86
14:30:00 | 27 | 17 | 85
14:31:00 | 27 | 13 | 87
14:32:00 | 27 | 10 | 91
14:33:00 | 27 | 4 | 72
14:34:00 | 27 | 0 | 98
14:35:00 | 27 | -0 | 90
14:36:00 | 27 | 0 | 95
14:37:00 | 27 | 0 | 92
14:38:00 | 27 | 0 | 86
14:39:00 | 27 | 0 | 87
14:40:00 | 27 | 0 | 86
14:41:00 | 27 | -0 | 66
14:42:00 | 24 | -1 | 1
14:43:00 | 23 | -1 | -1
14:44:00 | 23 | -1 | 1
14:45:00 | 23 | -1 | -2
14:46:00 | 23 | -1 | 0
14:47:00 | 23 | -1 | -1
14:48:00 | 22 | -1 | -2
14:49:00 | 23 | -1 | -2
14:50:00 | 22 | -1 | 1
14:51:00 | 22 | -1 | -1
14:52:00 | 22 | -1 | -1
14:53:00 | 22 | -1 | -2
14:54:00 | 22 | -1 | -1
14:55:00 | 22 | -1 | 1
14:56:00 | 22 | -1 | 1
14:57:00 | 22 | -1 | -1
14:58:00
14:59:00
15:00:00
15:01:00
15:02:00
15:03:00
15:04:00
15:05:00
15:06:00
15:07:00
15:08:00
15:09:00
15:10:00
15:11:00
15:12:00
15:13:00
15:14:00
15:15:00
15:16:00
15:17:00
15:18:00
15:19:00
15:20:00
15:21:00
15:22:00
15:23:00
15:24:00
15:25:00
15:26:00
15:27:00
15:28:00
15:29:00
15:30:00
15:31:00
15:32:00
15:33:00
15:34:00
15:35:00
15:36:00
15:37:00
15:38:00
15:39:00
15:40:00
15:41:00
15:42:00
15:43:00
15:44:00
15:45:00
15:46:00
15:47:00
15:48:00
15:49:00
15:50:00
15:51:00
15:52:00
15:53:00
15:54:00
15:55:00
15:56:00
15:57:00
15:58:00
15:59:00
16:00:00
16:01:00
16:02:00
16:03:00
16:04:00
16:05:00
16:06:00
16:07:00
16:08:00
16:09:00
16:10:00
16:11:00
16:12:00
16:13:00
16:14:00
16:15:00
16:16:00
16:17:00
16:18:00
16:19:00
16:20:00
16:21:00
16:22:00
16:23:00
16:24:00
16:25:00
16:26:00
16:27:00
16:28:00
16:29:00
16:30:00