## Sheet1
Колонка_1 | Колонка_2 | Колонка_3 | Колонка_4
--Test Summary--
Full Path and File Name
Instrument Name | 7222 #1
Instrument Type | Consistometer
Instrument Serial Number | 113
Test Start Date | 18.07.2002
Test Start Time | 9:38:44
Test Stop Date | 18.07.2002
Test Stop Time | 11:18:58
Test Length | 1:40:14
Final Sample Time Offset | 1:40:00
Controller Schedule Name
Sampling Period | 60 seconds
Comments | MPa: 55(40min); T: 60C(20min), 97C(20min), tap water, cement from Sovetsky, dry-blending
Information | WellID | Buzuluk
Information | Customer | TNK
Information | CementClass | G
Information | CementMfr | Dyckerhoff
Information | Additives | 0.7%Diacel FL+1%D-19+0.25%HTR-100
Information | Density | 1940
Information | BHCT | 97
Information | BHST | 102
Information | FluidLoss
Information | JobType | Squeeze
Calculated Value | Thickening_Time | N/A
Calculated Value | Setting Time | N/A
Initial Temperature (C) | 26 C
Final Temperature (C) | 111 C
Initial Pressure (MPa) | 1 MPa
Final Pressure (MPa) | 55 MPa
Initial Consistency (Bc) | 14 Bc
Final Consistency (Bc) | 74 Bc
--Data--
Time (HH:MM:SS) | Temperature (C) | Pressure (MPa) | Consistency (Bc)
0:00:00 | 26 | 1 | 14
0:01:00 | 26 | 3 | 15
0:02:00 | 26 | 4 | 14
0:03:00 | 26 | 6 | 17
0:04:00 | 27 | 8 | 15
0:05:00 | 28 | 9 | 15
0:06:00 | 29 | 10 | 16
0:07:00 | 31 | 12 | 18
0:08:00 | 33 | 13 | 17
0:09:00 | 35 | 14 | 16
0:10:00 | 38 | 16 | 17
0:11:00 | 40 | 17 | 25
0:12:00 | 42 | 18 | 24
0:13:00 | 45 | 19 | 19
0:14:00 | 49 | 20 | 31
0:15:00 | 52 | 22 | 35
0:16:00 | 55 | 23 | 23
0:17:00 | 57 | 24 | 27
0:18:00 | 58 | 26 | 29
0:19:00 | 59 | 27 | 22
0:20:00 | 60 | 28 | 28
0:21:00 | 61 | 30 | 24
0:22:00 | 61 | 32 | 32
0:23:00 | 62 | 33 | 21
0:24:00 | 64 | 34 | 28
0:25:00 | 65 | 36 | 25
0:26:00 | 67 | 37 | 17
0:27:00 | 69 | 38 | 19
0:28:00 | 71 | 40 | 18
0:29:00 | 73 | 41 | 18
0:30:00 | 76 | 42 | 17
0:31:00 | 78 | 44 | 17
0:32:00 | 81 | 45 | 16
0:33:00 | 83 | 46 | 16
0:34:00 | 86 | 48 | 17
0:35:00 | 88 | 49 | 17
0:36:00 | 90 | 50 | 16
0:37:00 | 92 | 51 | 18
0:38:00 | 94 | 52 | 19
0:39:00 | 96 | 54 | 20
0:40:00 | 98 | 55 | 19
0:41:00 | 99 | 56 | 18
0:42:00 | 100 | 56 | 18
0:43:00 | 101 | 56 | 17
0:44:00 | 102 | 55 | 17
0:45:00 | 103 | 55 | 15
0:46:00 | 104 | 55 | 15
0:47:00 | 104 | 55 | 15
0:48:00 | 105 | 55 | 15
0:49:00 | 106 | 55 | 15
0:50:00 | 107 | 55 | 15
0:51:00 | 107 | 55 | 15
0:52:00 | 107 | 55 | 15
0:53:00 | 107 | 55 | 16
0:54:00 | 107 | 55 | 32
0:55:00 | 107 | 55 | 37
0:56:00 | 107 | 55 | 32
0:57:00 | 106 | 55 | 33
0:58:00 | 106 | 55 | 32
0:59:00 | 105 | 55 | 32
1:00:00 | 105 | 55 | 15
1:01:00 | 104 | 55 | 15
1:02:00 | 103 | 55 | 15
1:03:00 | 102 | 55 | 15
1:04:00 | 101 | 55 | 15
1:05:00 | 100 | 55 | 15
1:06:00 | 99 | 55 | 15
1:07:00 | 99 | 55 | 15
1:08:00 | 98 | 55 | 15
1:09:00 | 97 | 55 | 15
1:10:00 | 96 | 55 | 39
1:11:00 | 96 | 55 | 37
1:12:00 | 95 | 56 | 37
1:13:00 | 94 | 56 | 37
1:14:00 | 93 | 56 | 37
1:15:00 | 93 | 56 | 18
1:16:00 | 92 | 56 | 18
1:17:00 | 91 | 56 | 18
1:18:00 | 91 | 56 | 18
1:19:00 | 90 | 56 | 18
1:20:00 | 90 | 56 | 17
1:21:00 | 89 | 56 | 16
1:22:00 | 89 | 56 | 15
1:23:00 | 89 | 56 | 15
1:24:00 | 89 | 56 | 14
1:25:00 | 89 | 56 | 44
1:26:00 | 89 | 56 | 46
1:27:00 | 90 | 56 | 45
1:28:00 | 91 | 56 | 44
1:29:00 | 92 | 56 | 46
1:30:00 | 93 | 56 | 44
1:31:00 | 95 | 56 | 43
1:32:00 | 97 | 56 | 42
1:33:00 | 99 | 56 | 42
1:34:00 | 101 | 56 | 42
1:35:00 | 103 | 55 | 42
1:36:00 | 105 | 55 | 42
1:37:00 | 107 | 55 | 42
1:38:00 | 109 | 55 | 42
1:39:00 | 110 | 55 | 42
1:40:00 | 111 | 55 | 74