## Sheet1
Колонка_1 | Колонка_2 | Колонка_3 | Колонка_4
--Test Summary--
Full Path and File Name
Instrument Name | 7222 #1
Instrument Type | Consistometer
Instrument Serial Number | 113
Test Start Date | 18.07.2002
Test Start Time | 13:04:29
Test Stop Date | 18.07.2002
Test Stop Time | 17:27:45
Test Length | 4:23:16
Final Sample Time Offset | 4:23:00
Controller Schedule Name
Sampling Period | 60 seconds
Comments | MPa: 55(40min); T: 50C(10min), 97C(30min), tap water, cement from Sovetsky, dry-blending
Information | WellID | Buzuluk
Information | Customer | TNK
Information | CementClass | G
Information | CementMfr | Dyckerhoff
Information | Additives | 1.2%Diacel FL+1%D-19+0.4%HTR-100
Information | Density | 1940
Information | BHCT | 97
Information | BHST | 102
Information | FluidLoss
Information | JobType | Squeeze
Calculated Value | Thickening_Time | N/A
Calculated Value | Setting Time | N/A
Initial Temperature (C) | 25 C
Final Temperature (C) | 103 C
Initial Pressure (MPa) | 1 MPa
Final Pressure (MPa) | 55 MPa
Initial Consistency (Bc) | 23 Bc
Final Consistency (Bc) | 9 Bc
--Data--
Time (HH:MM:SS) | Temperature (C) | Pressure (MPa) | Consistency (Bc)
0:00:00 | 25 | 1 | 23
0:01:00 | 25 | 3 | 23
0:02:00 | 26 | 4 | 22
0:03:00 | 26 | 6 | 27
0:04:00 | 27 | 8 | 22
0:05:00 | 28 | 9 | 21
0:06:00 | 30 | 11 | 21
0:07:00 | 33 | 12 | 19
0:08:00 | 37 | 13 | 19
0:09:00 | 41 | 14 | 18
0:10:00 | 45 | 16 | 19
0:11:00 | 49 | 17 | 18
0:12:00 | 53 | 18 | 18
0:13:00 | 55 | 19 | 17
0:14:00 | 58 | 20 | 17
0:15:00 | 60 | 21 | 17
0:16:00 | 62 | 23 | 20
0:17:00 | 63 | 24 | 19
0:18:00 | 64 | 25 | 19
0:19:00 | 65 | 27 | 18
0:20:00 | 66 | 28 | 17
0:21:00 | 67 | 29 | 18
0:22:00 | 68 | 31 | 18
0:23:00 | 70 | 32 | 17
0:24:00 | 71 | 34 | 18
0:25:00 | 73 | 35 | 18
0:26:00 | 74 | 37 | 18
0:27:00 | 75 | 38 | 18
0:28:00 | 76 | 40 | 18
0:29:00 | 77 | 41 | 19
0:30:00 | 78 | 42 | 19
0:31:00 | 79 | 44 | 18
0:32:00 | 81 | 45 | 19
0:33:00 | 82 | 46 | 18
0:34:00 | 83 | 48 | 18
0:35:00 | 85 | 49 | 18
0:36:00 | 87 | 50 | 18
0:37:00 | 89 | 52 | 18
0:38:00 | 91 | 53 | 18
0:39:00 | 94 | 54 | 18
0:40:00 | 96 | 56 | 20
0:41:00 | 98 | 56 | 16
0:42:00 | 100 | 56 | 15
0:43:00 | 102 | 56 | 15
0:44:00 | 103 | 56 | 14
0:45:00 | 104 | 55 | 14
0:46:00 | 105 | 55 | 13
0:47:00 | 106 | 55 | 13
0:48:00 | 106 | 55 | 14
0:49:00 | 107 | 55 | 14
0:50:00 | 107 | 55 | 14
0:51:00 | 108 | 55 | 18
0:52:00 | 108 | 55 | 18
0:53:00 | 108 | 55 | 18
0:54:00 | 108 | 55 | 18
0:55:00 | 107 | 55 | 18
0:56:00 | 105 | 55 | 13
0:57:00 | 104 | 55 | 13
0:58:00 | 103 | 55 | 13
0:59:00 | 103 | 56 | 13
1:00:00 | 102 | 55 | 13
1:01:00 | 101 | 55 | 13
1:02:00 | 101 | 55 | 13
1:03:00 | 100 | 55 | 13
1:04:00 | 100 | 55 | 13
1:05:00 | 99 | 55 | 13
1:06:00 | 99 | 55 | 19
1:07:00 | 98 | 55 | 20
1:08:00 | 97 | 55 | 21
1:09:00 | 96 | 55 | 22
1:10:00 | 94 | 56 | 26
1:11:00 | 93 | 56 | 22
1:12:00 | 92 | 56 | 23
1:13:00 | 91 | 56 | 22
1:14:00 | 90 | 56 | 16
1:15:00 | 90 | 56 | 15
1:16:00 | 90 | 56 | 13
1:17:00 | 89 | 56 | 14
1:18:00 | 89 | 56 | 14
1:19:00 | 89 | 56 | 13
1:20:00 | 89 | 56 | 13
1:21:00 | 90 | 56 | 15
1:22:00 | 91 | 56 | 16
1:23:00 | 92 | 56 | 16
1:24:00 | 95 | 56 | 17
1:25:00 | 97 | 56 | 17
1:26:00 | 100 | 55 | 13
1:27:00 | 103 | 55 | 13
1:28:00 | 104 | 55 | 13
1:29:00 | 106 | 55 | 13
1:30:00 | 107 | 55 | 13
1:31:00 | 108 | 55 | 13
1:32:00 | 109 | 55 | 13
1:33:00 | 110 | 55 | 14
1:34:00 | 110 | 55 | 13
1:35:00 | 111 | 55 | 13
1:36:00 | 111 | 55 | 19
1:37:00 | 111 | 55 | 19
1:38:00 | 111 | 55 | 19
1:39:00 | 110 | 55 | 19
1:40:00 | 109 | 55 | 19
1:41:00 | 108 | 55 | 13
1:42:00 | 108 | 55 | 13
1:43:00 | 107 | 55 | 13
1:44:00 | 106 | 55 | 13
1:45:00 | 106 | 55 | 13
1:46:00 | 105 | 55 | 13
1:47:00 | 105 | 55 | 13
1:48:00 | 104 | 55 | 13
1:49:00 | 104 | 55 | 13
1:50:00 | 104 | 55 | 13
1:51:00 | 103 | 55 | 20
1:52:00 | 103 | 55 | 19
1:53:00 | 102 | 55 | 19
1:54:00 | 101 | 55 | 19
1:55:00 | 100 | 55 | 19
1:56:00 | 99 | 55 | 13
1:57:00 | 98 | 55 | 12
1:58:00 | 97 | 55 | 12
1:59:00 | 97 | 55 | 13
2:00:00 | 96 | 55 | 13
2:01:00 | 96 | 55 | 13
2:02:00 | 96 | 55 | 12
2:03:00 | 95 | 55 | 12
2:04:00 | 95 | 56 | 13
2:05:00 | 95 | 56 | 13
2:06:00 | 95 | 56 | 26
2:07:00 | 94 | 56 | 25
2:08:00 | 94 | 56 | 25
2:09:00 | 94 | 56 | 23
2:10:00 | 94 | 56 | 26
2:11:00 | 94 | 56 | 21
2:12:00 | 94 | 56 | 16
2:13:00 | 94 | 56 | 15
2:14:00 | 94 | 56 | 13
2:15:00 | 94 | 56 | 13
2:16:00 | 94 | 56 | 11
2:17:00 | 94 | 56 | 11
2:18:00 | 94 | 56 | 11
2:19:00 | 95 | 56 | 11
2:20:00 | 95 | 56 | 11
2:21:00 | 95 | 56 | 21
2:22:00 | 96 | 56 | 20
2:23:00 | 97 | 55 | 20
2:24:00 | 99 | 55 | 19
2:25:00 | 100 | 55 | 23
2:26:00 | 101 | 55 | 15
2:27:00 | 102 | 55 | 15
2:28:00 | 103 | 55 | 24
2:29:00 | 103 | 55 | 19
2:30:00 | 104 | 55 | 14
2:31:00 | 104 | 55 | 15
2:32:00 | 104 | 55 | 14
2:33:00 | 104 | 55 | 13
2:34:00 | 104 | 55 | 15
2:35:00 | 105 | 55 | 13
2:36:00 | 105 | 55 | 20
2:37:00 | 104 | 55 | 20
2:38:00 | 104 | 55 | 20
2:39:00 | 104 | 55 | 20
2:40:00 | 103 | 55 | 19
2:41:00 | 102 | 55 | 12
2:42:00 | 102 | 55 | 12
2:43:00 | 101 | 55 | 12
2:44:00 | 101 | 55 | 12
2:45:00 | 100 | 55 | 12
2:46:00 | 100 | 55 | 12
2:47:00 | 100 | 55 | 12
2:48:00 | 99 | 55 | 12
2:49:00 | 99 | 55 | 12
2:50:00 | 99 | 55 | 12
2:51:00 | 99 | 55 | 27
2:52:00 | 98 | 55 | 28
2:53:00 | 98 | 55 | 29
2:54:00 | 97 | 55 | 28
2:55:00 | 96 | 55 | 28
2:56:00 | 96 | 55 | 16
2:57:00 | 95 | 55 | 16
2:58:00 | 95 | 56 | 17
2:59:00 | 94 | 56 | 17
3:00:00 | 94 | 56 | 17
3:01:00 | 94 | 56 | 17
3:02:00 | 94 | 56 | 17
3:03:00 | 93 | 56 | 17
3:04:00 | 93 | 56 | 17
3:05:00 | 93 | 56 | 13
3:06:00 | 93 | 56 | 30
3:07:00 | 94 | 56 | 29
3:08:00 | 94 | 56 | 28
3:09:00 | 95 | 56 | 28
3:10:00 | 96 | 56 | 26
3:11:00 | 96 | 56 | 14
3:12:00 | 97 | 56 | 14
3:13:00 | 98 | 56 | 14
3:14:00 | 98 | 56 | 14
3:15:00 | 99 | 55 | 14
3:16:00 | 99 | 55 | 14
3:17:00 | 100 | 55 | 14
3:18:00 | 100 | 55 | 14
3:19:00 | 101 | 55 | 14
3:20:00 | 101 | 55 | 14
3:21:00 | 101 | 55 | 29
3:22:00 | 102 | 55 | 29
3:23:00 | 102 | 55 | 31
3:24:00 | 102 | 55 | 31
3:25:00 | 102 | 55 | 29
3:26:00 | 102 | 55 | 15
3:27:00 | 101 | 55 | 15
3:28:00 | 101 | 55 | 15
3:29:00 | 101 | 55 | 15
3:30:00 | 100 | 55 | 15
3:31:00 | 100 | 55 | 15
3:32:00 | 100 | 55 | 15
3:33:00 | 100 | 55 | 15
3:34:00 | 100 | 55 | 16
3:35:00 | 99 | 55 | 16
3:36:00 | 99 | 55 | 33
3:37:00 | 99 | 55 | 32
3:38:00 | 98 | 55 | 32
3:39:00 | 98 | 55 | 32
3:40:00 | 97 | 55 | 32
3:41:00 | 97 | 55 | 13
3:42:00 | 96 | 55 | 13
3:43:00 | 96 | 55 | 13
3:44:00 | 95 | 55 | 13
3:45:00 | 95 | 56 | 13
3:46:00 | 95 | 56 | 13
3:47:00 | 94 | 56 | 13
3:48:00 | 94 | 56 | 13
3:49:00 | 94 | 56 | 13
3:50:00 | 94 | 56 | 13
3:51:00 | 94 | 56 | 43
3:52:00 | 94 | 56 | 41
3:53:00 | 94 | 56 | 41
3:54:00 | 94 | 56 | 41
3:55:00 | 94 | 56 | 41
3:56:00 | 95 | 56 | 14
3:57:00 | 95 | 56 | 14
3:58:00 | 95 | 56 | 14
3:59:00 | 96 | 56 | 13
4:00:00 | 96 | 56 | 13
4:01:00 | 97 | 56 | 13
4:02:00 | 97 | 56 | 13
4:03:00 | 98 | 56 | 13
4:04:00 | 98 | 56 | 13
4:05:00 | 99 | 55 | 13
4:06:00 | 100 | 55 | 13
4:07:00 | 100 | 55 | 20
4:08:00 | 101 | 55 | 14
4:09:00 | 102 | 55 | 14
4:10:00 | 102 | 55 | 13
4:11:00 | 102 | 55 | 12
4:12:00 | 103 | 55 | 12
4:13:00 | 103 | 55 | 12
4:14:00 | 103 | 55 | 11
4:15:00 | 103 | 55 | 13
4:16:00 | 103 | 55 | 14
4:17:00 | 103 | 55 | 16
4:18:00 | 103 | 55 | 17
4:19:00 | 103 | 55 | 14
4:20:00 | 103 | 55 | 17
4:21:00 | 103 | 55 | 9
4:22:00 | 103 | 55 | 9
4:23:00 | 103 | 55 | 9