## Sheet1
Колонка_1 | Колонка_2 | Колонка_3 | Колонка_4
--Test Summary--
Full Path and File Name
Instrument Name | 7222 #1
Instrument Type | Consistometer
Instrument Serial Number | 113
Test Start Date | 29.05.2002
Test Start Time | 21:19:37
Test Stop Date | 29.05.2002
Test Stop Time | 23:01:46
Test Length | 1:42:09
Final Sample Time Offset | 1:42:00
Controller Schedule Name
Sampling Period | 60 seconds
Comments | MPa: 35.6(28min); T: 52C(28min); tap water, east sample cement for Kogalym
Information | WellID
Information | Customer | Kogalym
Information | CementClass | G
Information | CementMfr | Dyckerhoff
Information | Additives | no
Information | Density | 1900
Information | BHCT | 52
Information | BHST
Information | FluidLoss
Information | JobType | Standart test
Calculated Value | Thickening_Time | 1:42:00
Calculated Value | Setting Time | N/A
Initial Temperature (C) | 23 C
Final Temperature (C) | 51 C
Initial Pressure (MPa) | 1 MPa
Final Pressure (MPa) | 36 MPa
Initial Consistency (Bc) | 26 Bc
Final Consistency (Bc) | 73 Bc
--Data--
Time (HH:MM:SS) | Temperature (C) | Pressure (MPa) | Consistency (Bc)
0:00:00 | 23 | 1 | 26
0:01:00 | 23 | 3 | 27
0:02:00 | 23 | 4 | 27
0:03:00 | 23 | 5 | 27
0:04:00 | 23 | 7 | 27
0:05:00 | 24 | 8 | 27
0:06:00 | 24 | 9 | 27
0:07:00 | 25 | 11 | 27
0:08:00 | 26 | 12 | 27
0:09:00 | 27 | 13 | 26
0:10:00 | 29 | 15 | 26
0:11:00 | 30 | 16 | 26
0:12:00 | 32 | 17 | 26
0:13:00 | 34 | 17 | 26
0:14:00 | 36 | 19 | 25
0:15:00 | 37 | 20 | 25
0:16:00 | 39 | 21 | 25
0:17:00 | 40 | 22 | 24
0:18:00 | 41 | 23 | 24
0:19:00 | 42 | 24 | 24
0:20:00 | 43 | 26 | 24
0:21:00 | 44 | 27 | 24
0:22:00 | 45 | 28 | 24
0:23:00 | 46 | 29 | 24
0:24:00 | 46 | 30 | 24
0:25:00 | 47 | 32 | 25
0:26:00 | 48 | 33 | 24
0:27:00 | 49 | 34 | 25
0:28:00 | 50 | 35 | 26
0:29:00 | 51 | 36 | 25
0:30:00 | 52 | 36 | 24
0:31:00 | 52 | 36 | 26
0:32:00 | 53 | 36 | 25
0:33:00 | 54 | 36 | 25
0:34:00 | 54 | 36 | 25
0:35:00 | 54 | 36 | 25
0:36:00 | 54 | 36 | 25
0:37:00 | 54 | 36 | 25
0:38:00 | 53 | 36 | 25
0:39:00 | 53 | 36 | 25
0:40:00 | 52 | 36 | 25
0:41:00 | 52 | 36 | 26
0:42:00 | 51 | 36 | 25
0:43:00 | 51 | 36 | 25
0:44:00 | 50 | 36 | 25
0:45:00 | 50 | 36 | 25
0:46:00 | 49 | 36 | 25
0:47:00 | 49 | 37 | 25
0:48:00 | 49 | 37 | 25
0:49:00 | 49 | 37 | 25
0:50:00 | 49 | 37 | 26
0:51:00 | 49 | 37 | 26
0:52:00 | 49 | 37 | 26
0:53:00 | 50 | 37 | 26
0:54:00 | 50 | 37 | 26
0:55:00 | 50 | 37 | 27
0:56:00 | 50 | 37 | 27
0:57:00 | 51 | 37 | 28
0:58:00 | 51 | 37 | 28
0:59:00 | 51 | 36 | 29
1:00:00 | 51 | 36 | 28
1:01:00 | 51 | 36 | 29
1:02:00 | 51 | 36 | 29
1:03:00 | 51 | 36 | 30
1:04:00 | 51 | 36 | 30
1:05:00 | 51 | 36 | 31
1:06:00 | 51 | 36 | 31
1:07:00 | 51 | 36 | 31
1:08:00 | 51 | 36 | 34
1:09:00 | 51 | 36 | 35
1:10:00 | 51 | 36 | 35
1:11:00 | 51 | 36 | 35
1:12:00 | 51 | 36 | 36
1:13:00 | 51 | 36 | 36
1:14:00 | 51 | 36 | 37
1:15:00 | 51 | 36 | 36
1:16:00 | 51 | 36 | 36
1:17:00 | 51 | 36 | 40
1:18:00 | 51 | 36 | 41
1:19:00 | 51 | 36 | 43
1:20:00 | 51 | 36 | 44
1:21:00 | 51 | 36 | 45
1:22:00 | 51 | 36 | 45
1:23:00 | 51 | 36 | 46
1:24:00 | 51 | 36 | 46
1:25:00 | 51 | 36 | 47
1:26:00 | 51 | 36 | 50
1:27:00 | 51 | 36 | 51
1:28:00 | 51 | 36 | 53
1:29:00 | 50 | 36 | 54
1:30:00 | 50 | 36 | 55
1:31:00 | 50 | 36 | 56
1:32:00 | 50 | 36 | 57
1:33:00 | 50 | 36 | 58
1:34:00 | 50 | 36 | 59
1:35:00 | 50 | 36 | 60
1:36:00 | 50 | 36 | 63
1:37:00 | 50 | 36 | 64
1:38:00 | 50 | 36 | 66
1:39:00 | 50 | 36 | 66
1:40:00 | 50 | 36 | 69
1:41:00 | 51 | 36 | 70
1:42:00 | 51 | 36 | 73