## Sheet1
Колонка_1 | Колонка_2 | Колонка_3 | Колонка_4
--Test Summary--
Full Path and File Name
Instrument Name | 7222 #1
Instrument Type | Consistometer
Instrument Serial Number | 113
Test Start Date | 29.05.2002
Test Start Time | 23:34:51
Test Stop Date | 30.05.2002
Test Stop Time | 2:24:33
Test Length | 2:49:42
Final Sample Time Offset | 2:49:00
Controller Schedule Name
Sampling Period | 60 seconds
Comments | MPa: 40(40min) T: 67(40min), tap water, Vladivostok plant sample cement
Information | WellID | 62
Information | Customer | Kogalym
Information | CementClass | G
Information | CementMfr | Dyckerhoff
Information | Additives | 1%TDF-1+0.12%Lignocan
Information | Density | 1900
Information | BHCT | 67
Information | BHST | 80
Information | FluidLoss | 488.4cc/30min (81cc/3.3min)
Information | JobType | 146 mm csg tail slurry
Calculated Value | Thickening_Time | 2:47:00
Calculated Value | Setting Time | N/A
Initial Temperature (C) | 31 C
Final Temperature (C) | 66 C
Initial Pressure (MPa) | 2 MPa
Final Pressure (MPa) | 40 MPa
Initial Consistency (Bc) | 17 Bc
Final Consistency (Bc) | 94 Bc
--Data--
Time (HH:MM:SS) | Temperature (C) | Pressure (MPa) | Consistency (Bc)
0:00:00 | 31 | 2 | 17
0:01:00 | 31 | 3 | 16
0:02:00 | 32 | 4 | 15
0:03:00 | 32 | 5 | 15
0:04:00 | 33 | 6 | 15
0:05:00 | 33 | 7 | 15
0:06:00 | 34 | 8 | 14
0:07:00 | 35 | 9 | 14
0:08:00 | 35 | 10 | 14
0:09:00 | 36 | 11 | 14
0:10:00 | 37 | 12 | 14
0:11:00 | 38 | 13 | 14
0:12:00 | 39 | 13 | 14
0:13:00 | 40 | 15 | 14
0:14:00 | 41 | 16 | 14
0:15:00 | 42 | 16 | 14
0:16:00 | 44 | 17 | 14
0:17:00 | 45 | 18 | 14
0:18:00 | 46 | 19 | 14
0:19:00 | 47 | 20 | 14
0:20:00 | 48 | 21 | 14
0:21:00 | 49 | 22 | 14
0:22:00 | 50 | 23 | 14
0:23:00 | 51 | 24 | 14
0:24:00 | 51 | 25 | 15
0:25:00 | 52 | 26 | 15
0:26:00 | 53 | 27 | 15
0:27:00 | 54 | 28 | 15
0:28:00 | 55 | 29 | 15
0:29:00 | 56 | 30 | 15
0:30:00 | 57 | 31 | 15
0:31:00 | 57 | 32 | 15
0:32:00 | 58 | 32 | 15
0:33:00 | 59 | 33 | 15
0:34:00 | 60 | 35 | 15
0:35:00 | 61 | 35 | 15
0:36:00 | 62 | 36 | 15
0:37:00 | 63 | 37 | 15
0:38:00 | 64 | 38 | 15
0:39:00 | 65 | 39 | 15
0:40:00 | 66 | 40 | 15
0:41:00 | 66 | 40 | 15
0:42:00 | 67 | 40 | 15
0:43:00 | 68 | 40 | 15
0:44:00 | 68 | 40 | 15
0:45:00 | 69 | 40 | 16
0:46:00 | 69 | 40 | 16
0:47:00 | 69 | 40 | 16
0:48:00 | 68 | 40 | 16
0:49:00 | 68 | 40 | 16
0:50:00 | 68 | 40 | 16
0:51:00 | 67 | 40 | 16
0:52:00 | 67 | 40 | 15
0:53:00 | 67 | 40 | 15
0:54:00 | 67 | 40 | 15
0:55:00 | 66 | 40 | 15
0:56:00 | 66 | 40 | 15
0:57:00 | 66 | 40 | 15
0:58:00 | 66 | 41 | 15
0:59:00 | 66 | 41 | 15
1:00:00 | 65 | 41 | 15
1:01:00 | 65 | 41 | 15
1:02:00 | 66 | 41 | 15
1:03:00 | 66 | 41 | 15
1:04:00 | 66 | 41 | 15
1:05:00 | 66 | 41 | 15
1:06:00 | 66 | 41 | 16
1:07:00 | 66 | 41 | 16
1:08:00 | 66 | 41 | 16
1:09:00 | 66 | 41 | 16
1:10:00 | 66 | 41 | 16
1:11:00 | 66 | 41 | 16
1:12:00 | 66 | 41 | 16
1:13:00 | 66 | 41 | 16
1:14:00 | 66 | 41 | 16
1:15:00 | 66 | 41 | 16
1:16:00 | 66 | 41 | 16
1:17:00 | 66 | 41 | 16
1:18:00 | 66 | 41 | 16
1:19:00 | 66 | 41 | 16
1:20:00 | 66 | 41 | 16
1:21:00 | 66 | 41 | 16
1:22:00 | 66 | 41 | 16
1:23:00 | 66 | 41 | 16
1:24:00 | 66 | 41 | 16
1:25:00 | 66 | 41 | 16
1:26:00 | 66 | 41 | 17
1:27:00 | 66 | 41 | 17
1:28:00 | 66 | 41 | 17
1:29:00 | 66 | 41 | 17
1:30:00 | 66 | 41 | 17
1:31:00 | 66 | 41 | 17
1:32:00 | 66 | 41 | 17
1:33:00 | 66 | 41 | 17
1:34:00 | 66 | 41 | 17
1:35:00 | 66 | 41 | 17
1:36:00 | 66 | 41 | 17
1:37:00 | 66 | 41 | 17
1:38:00 | 66 | 41 | 17
1:39:00 | 66 | 41 | 17
1:40:00 | 66 | 41 | 17
1:41:00 | 66 | 41 | 17
1:42:00 | 66 | 41 | 17
1:43:00 | 66 | 41 | 18
1:44:00 | 66 | 41 | 18
1:45:00 | 66 | 41 | 18
1:46:00 | 66 | 41 | 18
1:47:00 | 66 | 41 | 18
1:48:00 | 66 | 41 | 18
1:49:00 | 66 | 41 | 19
1:50:00 | 66 | 41 | 19
1:51:00 | 66 | 41 | 19
1:52:00 | 66 | 41 | 19
1:53:00 | 66 | 41 | 19
1:54:00 | 66 | 41 | 19
1:55:00 | 66 | 41 | 19
1:56:00 | 66 | 41 | 19
1:57:00 | 66 | 41 | 19
1:58:00 | 66 | 41 | 19
1:59:00 | 66 | 41 | 19
2:00:00 | 66 | 41 | 19
2:01:00 | 66 | 41 | 19
2:02:00 | 66 | 41 | 19
2:03:00 | 66 | 41 | 19
2:04:00 | 66 | 41 | 19
2:05:00 | 66 | 41 | 19
2:06:00 | 66 | 41 | 19
2:07:00 | 66 | 41 | 19
2:08:00 | 66 | 41 | 19
2:09:00 | 66 | 41 | 19
2:10:00 | 66 | 41 | 19
2:11:00 | 66 | 41 | 19
2:12:00 | 66 | 41 | 19
2:13:00 | 66 | 41 | 19
2:14:00 | 66 | 41 | 19
2:15:00 | 66 | 41 | 19
2:16:00 | 66 | 41 | 24
2:17:00 | 66 | 41 | 25
2:18:00 | 66 | 41 | 26
2:19:00 | 66 | 41 | 27
2:20:00 | 66 | 41 | 28
2:21:00 | 66 | 41 | 28
2:22:00 | 66 | 41 | 28
2:23:00 | 66 | 41 | 28
2:24:00 | 66 | 41 | 28
2:25:00 | 66 | 41 | 28
2:26:00 | 66 | 41 | 28
2:27:00 | 66 | 41 | 29
2:28:00 | 66 | 41 | 31
2:29:00 | 66 | 41 | 33
2:30:00 | 66 | 41 | 34
2:31:00 | 66 | 41 | 35
2:32:00 | 66 | 41 | 36
2:33:00 | 66 | 41 | 37
2:34:00 | 66 | 40 | 38
2:35:00 | 66 | 40 | 42
2:36:00 | 66 | 40 | 42
2:37:00 | 66 | 40 | 43
2:38:00 | 66 | 40 | 47
2:39:00 | 66 | 40 | 47
2:40:00 | 66 | 40 | 49
2:41:00 | 66 | 40 | 52
2:42:00 | 66 | 40 | 56
2:43:00 | 66 | 40 | 60
2:44:00 | 66 | 40 | 64
2:45:00 | 66 | 40 | 66
2:46:00 | 66 | 40 | 73
2:47:00 | 66 | 40 | 76
2:48:00 | 66 | 40 | 84
2:49:00 | 66 | 40 | 94