## Sheet1
Колонка_1 | Колонка_2 | Колонка_3 | Колонка_4
--Test Summary--
Full Path and File Name
Instrument Name | 7222 #1
Instrument Type | Consistometer
Instrument Serial Number | 113
Test Start Date | 30.05.2002
Test Start Time | 21:11:43
Test Stop Date | 30.05.2002
Test Stop Time | 22:33:30
Test Length | 1:21:47
Final Sample Time Offset | 1:21:00
Controller Schedule Name
Sampling Period | 60 seconds
Comments | MPa: 35.6(28min); T: 52C(28min); tap water, no class G
Information | WellID
Information | Customer | Usinsk
Information | CementClass | G
Information | CementMfr | Dyckerhoff
Information | Additives | no
Information | Density | 1900
Information | BHCT | 52
Information | BHST
Information | FluidLoss
Information | JobType | Standart test
Calculated Value | Thickening_Time | 1:14:00
Calculated Value | Setting Time | N/A
Initial Temperature (C) | 24 C
Final Temperature (C) | 50 C
Initial Pressure (MPa) | 1 MPa
Final Pressure (MPa) | 36 MPa
Initial Consistency (Bc) | 22 Bc
Final Consistency (Bc) | 97 Bc
--Data--
Time (HH:MM:SS) | Temperature (C) | Pressure (MPa) | Consistency (Bc)
0:00:00 | 24 | 1 | 22
0:01:00 | 24 | 3 | 22
0:02:00 | 24 | 4 | 22
0:03:00 | 24 | 5 | 22
0:04:00 | 24 | 7 | 22
0:05:00 | 24 | 8 | 23
0:06:00 | 25 | 9 | 22
0:07:00 | 26 | 11 | 23
0:08:00 | 27 | 12 | 23
0:09:00 | 28 | 13 | 25
0:10:00 | 29 | 15 | 23
0:11:00 | 31 | 16 | 23
0:12:00 | 33 | 16 | 23
0:13:00 | 34 | 18 | 24
0:14:00 | 36 | 19 | 23
0:15:00 | 37 | 20 | 23
0:16:00 | 39 | 21 | 23
0:17:00 | 40 | 22 | 23
0:18:00 | 41 | 23 | 23
0:19:00 | 42 | 24 | 22
0:20:00 | 43 | 26 | 23
0:21:00 | 44 | 27 | 23
0:22:00 | 45 | 28 | 26
0:23:00 | 46 | 29 | 25
0:24:00 | 47 | 30 | 27
0:25:00 | 48 | 32 | 24
0:26:00 | 48 | 33 | 28
0:27:00 | 49 | 34 | 25
0:28:00 | 50 | 35 | 23
0:29:00 | 51 | 36 | 23
0:30:00 | 52 | 36 | 23
0:31:00 | 52 | 36 | 23
0:32:00 | 53 | 36 | 23
0:33:00 | 54 | 36 | 23
0:34:00 | 54 | 36 | 23
0:35:00 | 54 | 36 | 23
0:36:00 | 54 | 36 | 23
0:37:00 | 54 | 36 | 23
0:38:00 | 53 | 36 | 23
0:39:00 | 53 | 36 | 23
0:40:00 | 52 | 36 | 23
0:41:00 | 52 | 36 | 23
0:42:00 | 51 | 36 | 23
0:43:00 | 51 | 36 | 28
0:44:00 | 50 | 36 | 28
0:45:00 | 50 | 36 | 28
0:46:00 | 50 | 36 | 28
0:47:00 | 49 | 37 | 29
0:48:00 | 49 | 37 | 30
0:49:00 | 49 | 37 | 31
0:50:00 | 49 | 37 | 30
0:51:00 | 49 | 37 | 31
0:52:00 | 49 | 37 | 31
0:53:00 | 50 | 37 | 33
0:54:00 | 50 | 37 | 33
0:55:00 | 50 | 37 | 35
0:56:00 | 50 | 37 | 35
0:57:00 | 51 | 36 | 36
0:58:00 | 51 | 36 | 39
0:59:00 | 51 | 36 | 41
1:00:00 | 51 | 36 | 43
1:01:00 | 51 | 36 | 44
1:02:00 | 51 | 36 | 45
1:03:00 | 51 | 36 | 48
1:04:00 | 51 | 36 | 51
1:05:00 | 51 | 36 | 53
1:06:00 | 51 | 36 | 56
1:07:00 | 51 | 36 | 58
1:08:00 | 51 | 36 | 60
1:09:00 | 51 | 36 | 63
1:10:00 | 51 | 36 | 65
1:11:00 | 50 | 36 | 67
1:12:00 | 50 | 36 | 69
1:13:00 | 50 | 36 | 72
1:14:00 | 50 | 36 | 74
1:15:00 | 50 | 36 | 77
1:16:00 | 50 | 36 | 78
1:17:00 | 50 | 36 | 84
1:18:00 | 50 | 36 | 86
1:19:00 | 50 | 36 | 91
1:20:00 | 50 | 36 | 97
1:21:00 | 50 | 36 | 97