## Sheet1
Колонка_1 | Колонка_2 | Колонка_3 | Колонка_4
--Test Summary--
Full Path and File Name
Instrument Name | 7222 #1
Instrument Type | Consistometer
Instrument Serial Number | 113
Test Start Date | 12.01.2002
Test Start Time | 22:14:36
Test Stop Date | 13.01.2002
Test Stop Time | 1:55:17
Test Length | 3:40:41
Final Sample Time Offset | 3:40:00
Controller Schedule Name
Sampling Period | 60 seconds
Comments | MPa: 30(60min); T: 65C(60min); field water, premix THR-100
Information | WellID | Khvalynskaya 4
Information | Customer | LUKOIL
Information | CementClass | G
Information | CementMfr | Dyckerhoff
Information | Additives | 7%MS+0.085%THR-100
Information | Density | 1500
Information | BHCT | 65
Information | BHST | 78
Information | FluidLoss
Information | JobType | 340 mm lead slurry
Calculated Value | Thickening_Time | 3:29:00
Calculated Value | Setting Time | N/A
Initial Temperature (C) | 23 C
Final Temperature (C) | 65 C
Initial Pressure (MPa) | 3 MPa
Final Pressure (MPa) | 28 MPa
Initial Consistency (Bc) | 15 Bc
Final Consistency (Bc) | 89 Bc
--Data--
Time (HH:MM:SS) | Temperature (C) | Pressure (MPa) | Consistency (Bc)
0:00:00 | 23 | 3 | 15
0:01:00 | 23 | 4 | 15
0:02:00 | 24 | 4 | 15
0:03:00 | 24 | 5 | 14
0:04:00 | 24 | 6 | 14
0:05:00 | 25 | 6 | 14
0:06:00 | 26 | 7 | 14
0:07:00 | 27 | 7 | 15
0:08:00 | 28 | 8 | 15
0:09:00 | 30 | 8 | 15
0:10:00 | 31 | 8 | 15
0:11:00 | 32 | 9 | 15
0:12:00 | 33 | 9 | 15
0:13:00 | 34 | 9 | 22
0:14:00 | 35 | 10 | 16
0:15:00 | 36 | 10 | 21
0:16:00 | 36 | 11 | 25
0:17:00 | 37 | 11 | 22
0:18:00 | 37 | 11 | 20
0:19:00 | 38 | 12 | 19
0:20:00 | 38 | 12 | 24
0:21:00 | 39 | 13 | 22
0:22:00 | 39 | 13 | 21
0:23:00 | 40 | 14 | 20
0:24:00 | 41 | 14 | 27
0:25:00 | 41 | 15 | 18
0:26:00 | 42 | 15 | 18
0:27:00 | 43 | 16 | 22
0:28:00 | 43 | 16 | 23
0:29:00 | 44 | 17 | 24
0:30:00 | 45 | 17 | 22
0:31:00 | 45 | 17 | 24
0:32:00 | 46 | 18 | 21
0:33:00 | 47 | 19 | 24
0:34:00 | 47 | 19 | 23
0:35:00 | 48 | 19 | 24
0:36:00 | 49 | 20 | 19
0:37:00 | 49 | 20 | 23
0:38:00 | 50 | 21 | 22
0:39:00 | 51 | 21 | 16
0:40:00 | 52 | 22 | 22
0:41:00 | 52 | 22 | 25
0:42:00 | 53 | 23 | 15
0:43:00 | 54 | 23 | 26
0:44:00 | 54 | 24 | 24
0:45:00 | 55 | 24 | 20
0:46:00 | 56 | 24 | 21
0:47:00 | 56 | 25 | 27
0:48:00 | 57 | 25 | 24
0:49:00 | 58 | 26 | 24
0:50:00 | 58 | 26 | 22
0:51:00 | 59 | 27 | 21
0:52:00 | 60 | 28 | 20
0:53:00 | 60 | 28 | 25
0:54:00 | 61 | 28 | 27
0:55:00 | 62 | 29 | 27
0:56:00 | 62 | 29 | 23
0:57:00 | 63 | 30 | 25
0:58:00 | 64 | 30 | 19
0:59:00 | 64 | 31 | 19
1:00:00 | 65 | 31 | 19
1:01:00 | 65 | 30 | 20
1:02:00 | 66 | 30 | 22
1:03:00 | 66 | 30 | 23
1:04:00 | 66 | 30 | 23
1:05:00 | 66 | 30 | 21
1:06:00 | 66 | 30 | 21
1:07:00 | 65 | 30 | 21
1:08:00 | 65 | 30 | 21
1:09:00 | 65 | 30 | 20
1:10:00 | 65 | 30 | 20
1:11:00 | 64 | 30 | 20
1:12:00 | 64 | 30 | 21
1:13:00 | 64 | 30 | 21
1:14:00 | 64 | 30 | 21
1:15:00 | 64 | 30 | 21
1:16:00 | 64 | 31 | 21
1:17:00 | 64 | 31 | 21
1:18:00 | 64 | 31 | 24
1:19:00 | 64 | 31 | 23
1:20:00 | 64 | 31 | 21
1:21:00 | 64 | 31 | 21
1:22:00 | 64 | 31 | 21
1:23:00 | 64 | 31 | 21
1:24:00 | 64 | 31 | 23
1:25:00 | 64 | 31 | 22
1:26:00 | 64 | 31 | 21
1:27:00 | 64 | 31 | 20
1:28:00 | 64 | 31 | 19
1:29:00 | 64 | 31 | 19
1:30:00 | 64 | 31 | 20
1:31:00 | 64 | 31 | 20
1:32:00 | 64 | 31 | 21
1:33:00 | 64 | 31 | 20
1:34:00 | 64 | 31 | 20
1:35:00 | 64 | 31 | 21
1:36:00 | 64 | 31 | 21
1:37:00 | 64 | 31 | 20
1:38:00 | 64 | 31 | 22
1:39:00 | 64 | 31 | 22
1:40:00 | 64 | 31 | 21
1:41:00 | 64 | 31 | 21
1:42:00 | 64 | 31 | 22
1:43:00 | 64 | 31 | 20
1:44:00 | 64 | 31 | 20
1:45:00 | 64 | 31 | 20
1:46:00 | 64 | 31 | 20
1:47:00 | 64 | 31 | 21
1:48:00 | 64 | 31 | 21
1:49:00 | 64 | 31 | 21
1:50:00 | 64 | 31 | 21
1:51:00 | 64 | 31 | 21
1:52:00 | 64 | 31 | 21
1:53:00 | 64 | 31 | 23
1:54:00 | 64 | 31 | 21
1:55:00 | 64 | 31 | 22
1:56:00 | 64 | 31 | 20
1:57:00 | 64 | 31 | 27
1:58:00 | 64 | 31 | 23
1:59:00 | 64 | 31 | 21
2:00:00 | 64 | 31 | 21
2:01:00 | 64 | 31 | 20
2:02:00 | 64 | 31 | 20
2:03:00 | 64 | 31 | 20
2:04:00 | 64 | 31 | 20
2:05:00 | 64 | 31 | 20
2:06:00 | 64 | 31 | 20
2:07:00 | 64 | 31 | 20
2:08:00 | 64 | 31 | 20
2:09:00 | 64 | 31 | 20
2:10:00 | 64 | 31 | 20
2:11:00 | 64 | 31 | 20
2:12:00 | 64 | 31 | 20
2:13:00 | 64 | 31 | 21
2:14:00 | 64 | 31 | 21
2:15:00 | 64 | 31 | 21
2:16:00 | 64 | 31 | 21
2:17:00 | 64 | 31 | 21
2:18:00 | 64 | 31 | 21
2:19:00 | 64 | 31 | 21
2:20:00 | 64 | 31 | 21
2:21:00 | 64 | 31 | 22
2:22:00 | 64 | 31 | 22
2:23:00 | 64 | 31 | 22
2:24:00 | 64 | 31 | 22
2:25:00 | 64 | 31 | 22
2:26:00 | 64 | 31 | 21
2:27:00 | 64 | 31 | 21
2:28:00 | 64 | 31 | 21
2:29:00 | 64 | 31 | 21
2:30:00 | 64 | 31 | 21
2:31:00 | 64 | 31 | 21
2:32:00 | 64 | 31 | 21
2:33:00 | 64 | 31 | 21
2:34:00 | 64 | 31 | 21
2:35:00 | 64 | 31 | 21
2:36:00 | 64 | 31 | 21
2:37:00 | 64 | 31 | 21
2:38:00 | 64 | 31 | 22
2:39:00 | 64 | 31 | 21
2:40:00 | 64 | 31 | 21
2:41:00 | 64 | 31 | 21
2:42:00 | 64 | 31 | 21
2:43:00 | 64 | 30 | 21
2:44:00 | 64 | 30 | 22
2:45:00 | 64 | 30 | 22
2:46:00 | 64 | 30 | 22
2:47:00 | 64 | 30 | 23
2:48:00 | 64 | 30 | 23
2:49:00 | 64 | 30 | 23
2:50:00 | 64 | 30 | 24
2:51:00 | 64 | 30 | 24
2:52:00 | 64 | 30 | 25
2:53:00 | 64 | 30 | 25
2:54:00 | 64 | 30 | 26
2:55:00 | 64 | 30 | 27
2:56:00 | 64 | 30 | 27
2:57:00 | 64 | 30 | 28
2:58:00 | 64 | 30 | 29
2:59:00 | 64 | 30 | 30
3:00:00 | 64 | 30 | 30
3:01:00 | 64 | 30 | 31
3:02:00 | 64 | 30 | 32
3:03:00 | 64 | 30 | 32
3:04:00 | 64 | 30 | 33
3:05:00 | 64 | 30 | 33
3:06:00 | 64 | 30 | 35
3:07:00 | 64 | 30 | 34
3:08:00 | 64 | 30 | 34
3:09:00 | 64 | 30 | 35
3:10:00 | 64 | 30 | 44
3:11:00 | 64 | 30 | 43
3:12:00 | 64 | 30 | 54
3:13:00 | 64 | 30 | 40
3:14:00 | 64 | 30 | 40
3:15:00 | 64 | 30 | 44
3:16:00 | 64 | 30 | 43
3:17:00 | 64 | 30 | 45
3:18:00 | 64 | 30 | 45
3:19:00 | 64 | 30 | 52
3:20:00 | 64 | 30 | 50
3:21:00 | 64 | 30 | 50
3:22:00 | 63 | 30 | 53
3:23:00 | 63 | 30 | 66
3:24:00 | 63 | 30 | 56
3:25:00 | 63 | 30 | 58
3:26:00 | 63 | 30 | 58
3:27:00 | 63 | 30 | 59
3:28:00 | 64 | 30 | 78
3:29:00 | 64 | 30 | 72
3:30:00 | 64 | 30 | 81
3:31:00 | 64 | 30 | 71
3:32:00 | 64 | 30 | 72
3:33:00 | 64 | 30 | 77
3:34:00 | 64 | 30 | 80
3:35:00 | 64 | 30 | 78
3:36:00 | 64 | 30 | 80
3:37:00 | 64 | 30 | 88
3:38:00 | 64 | 30 | 90
3:39:00 | 64 | 28 | 90
3:40:00 | 65 | 28 | 89