## Sheet1
Колонка_1 | Колонка_2 | Колонка_3 | Колонка_4
--Test Summary--
Full Path and File Name
Instrument Name | 7222 #1
Instrument Type | Consistometer
Instrument Serial Number | 113
Test Start Date | 10.01.2002
Test Start Time | 21:55:03
Test Stop Date | 11.01.2002
Test Stop Time | 1:49:10
Test Length | 3:54:07
Final Sample Time Offset | 3:54:00
Controller Schedule Name
Sampling Period | 60 seconds
Comments | MPa: 30(60min); T: 65C(60min); field water, premix THR-100
Information | WellID | Khvalynskaya 4
Information | Customer | LUKOIL
Information | CementClass | G
Information | CementMfr | Dyckerhoff
Information | Additives | 7%MS+0.085%THR-100
Information | Density | 1500
Information | BHCT | 65
Information | BHST | 78
Information | FluidLoss
Information | JobType | 340 mm lead slurry
Calculated Value | Thickening_Time | N/A
Calculated Value | Setting Time | N/A
Initial Temperature (C) | 21 C
Final Temperature (C) | 64 C
Initial Pressure (MPa) | 1 MPa
Final Pressure (MPa) | 30 MPa
Initial Consistency (Bc) | 16 Bc
Final Consistency (Bc) | 81 Bc
--Data--
Time (HH:MM:SS) | Temperature (C) | Pressure (MPa) | Consistency (Bc)
0:00:00 | 21 | 1 | 16
0:01:00 | 21 | 3 | 16
0:02:00 | 21 | 3 | 16
0:03:00 | 21 | 3 | 16
0:04:00 | 21 | 4 | 16
0:05:00 | 21 | 4 | 16
0:06:00 | 22 | 5 | 16
0:07:00 | 23 | 6 | 16
0:08:00 | 23 | 6 | 16
0:09:00 | 24 | 7 | 17
0:10:00 | 25 | 7 | 17
0:11:00 | 27 | 8 | 16
0:12:00 | 28 | 8 | 16
0:13:00 | 29 | 8 | 16
0:14:00 | 30 | 9 | 16
0:15:00 | 32 | 9 | 16
0:16:00 | 33 | 9 | 20
0:17:00 | 34 | 10 | 17
0:18:00 | 34 | 10 | 16
0:19:00 | 35 | 11 | 16
0:20:00 | 36 | 12 | 17
0:21:00 | 36 | 12 | 16
0:22:00 | 37 | 12 | 18
0:23:00 | 37 | 13 | 16
0:24:00 | 38 | 13 | 16
0:25:00 | 38 | 14 | 15
0:26:00 | 39 | 14 | 15
0:27:00 | 39 | 15 | 17
0:28:00 | 40 | 15 | 15
0:29:00 | 41 | 16 | 17
0:30:00 | 42 | 16 | 15
0:31:00 | 42 | 17 | 15
0:32:00 | 43 | 17 | 15
0:33:00 | 44 | 18 | 15
0:34:00 | 45 | 18 | 15
0:35:00 | 46 | 18 | 15
0:36:00 | 47 | 19 | 15
0:37:00 | 47 | 19 | 15
0:38:00 | 48 | 20 | 15
0:39:00 | 49 | 20 | 17
0:40:00 | 49 | 21 | 16
0:41:00 | 50 | 21 | 18
0:42:00 | 51 | 22 | 18
0:43:00 | 51 | 22 | 16
0:44:00 | 52 | 23 | 17
0:45:00 | 53 | 23 | 16
0:46:00 | 53 | 24 | 21
0:47:00 | 54 | 24 | 17
0:48:00 | 55 | 25 | 17
0:49:00 | 55 | 25 | 16
0:50:00 | 56 | 25 | 19
0:51:00 | 57 | 26 | 15
0:52:00 | 58 | 26 | 16
0:53:00 | 58 | 27 | 16
0:54:00 | 59 | 27 | 16
0:55:00 | 60 | 28 | 15
0:56:00 | 61 | 28 | 15
0:57:00 | 61 | 29 | 17
0:58:00 | 62 | 29 | 16
0:59:00 | 63 | 30 | 16
1:00:00 | 63 | 30 | 16
1:01:00 | 64 | 30 | 16
1:02:00 | 65 | 30 | 16
1:03:00 | 65 | 30 | 16
1:04:00 | 66 | 30 | 16
1:05:00 | 66 | 30 | 16
1:06:00 | 66 | 30 | 16
1:07:00 | 66 | 30 | 15
1:08:00 | 66 | 30 | 15
1:09:00 | 66 | 30 | 15
1:10:00 | 66 | 30 | 15
1:11:00 | 65 | 30 | 15
1:12:00 | 65 | 30 | 15
1:13:00 | 65 | 30 | 15
1:14:00 | 64 | 30 | 15
1:15:00 | 64 | 30 | 15
1:16:00 | 64 | 30 | 15
1:17:00 | 64 | 30 | 15
1:18:00 | 64 | 31 | 15
1:19:00 | 64 | 31 | 15
1:20:00 | 64 | 31 | 15
1:21:00 | 64 | 31 | 15
1:22:00 | 64 | 31 | 15
1:23:00 | 64 | 31 | 15
1:24:00 | 64 | 31 | 15
1:25:00 | 64 | 31 | 15
1:26:00 | 64 | 31 | 15
1:27:00 | 64 | 31 | 15
1:28:00 | 64 | 31 | 15
1:29:00 | 64 | 31 | 15
1:30:00 | 64 | 31 | 15
1:31:00 | 64 | 31 | 15
1:32:00 | 64 | 31 | 15
1:33:00 | 64 | 31 | 15
1:34:00 | 64 | 31 | 15
1:35:00 | 64 | 31 | 15
1:36:00 | 64 | 31 | 15
1:37:00 | 64 | 31 | 15
1:38:00 | 64 | 31 | 15
1:39:00 | 64 | 31 | 15
1:40:00 | 64 | 31 | 15
1:41:00 | 64 | 31 | 15
1:42:00 | 64 | 31 | 15
1:43:00 | 64 | 31 | 15
1:44:00 | 64 | 31 | 15
1:45:00 | 64 | 31 | 15
1:46:00 | 64 | 31 | 15
1:47:00 | 64 | 31 | 15
1:48:00 | 64 | 31 | 15
1:49:00 | 64 | 31 | 15
1:50:00 | 64 | 31 | 15
1:51:00 | 64 | 31 | 15
1:52:00 | 64 | 31 | 15
1:53:00 | 64 | 31 | 15
1:54:00 | 64 | 31 | 15
1:55:00 | 64 | 31 | 15
1:56:00 | 64 | 31 | 15
1:57:00 | 64 | 31 | 15
1:58:00 | 64 | 31 | 15
1:59:00 | 64 | 31 | 15
2:00:00 | 64 | 31 | 15
2:01:00 | 64 | 31 | 15
2:02:00 | 64 | 31 | 15
2:03:00 | 64 | 31 | 15
2:04:00 | 64 | 31 | 15
2:05:00 | 64 | 31 | 15
2:06:00 | 64 | 31 | 15
2:07:00 | 64 | 31 | 15
2:08:00 | 64 | 31 | 15
2:09:00 | 64 | 31 | 15
2:10:00 | 64 | 31 | 15
2:11:00 | 64 | 31 | 15
2:12:00 | 64 | 31 | 15
2:13:00 | 64 | 31 | 15
2:14:00 | 64 | 31 | 15
2:15:00 | 64 | 31 | 15
2:16:00 | 64 | 31 | 15
2:17:00 | 64 | 31 | 15
2:18:00 | 64 | 31 | 15
2:19:00 | 64 | 31 | 15
2:20:00 | 64 | 31 | 15
2:21:00 | 64 | 31 | 15
2:22:00 | 64 | 31 | 15
2:23:00 | 64 | 31 | 15
2:24:00 | 64 | 31 | 15
2:25:00 | 64 | 31 | 15
2:26:00 | 64 | 31 | 15
2:27:00 | 64 | 30 | 15
2:28:00 | 64 | 30 | 15
2:29:00 | 64 | 31 | 15
2:30:00 | 64 | 30 | 15
2:31:00 | 64 | 30 | 15
2:32:00 | 64 | 30 | 15
2:33:00 | 64 | 30 | 15
2:34:00 | 64 | 30 | 15
2:35:00 | 64 | 30 | 15
2:36:00 | 64 | 30 | 15
2:37:00 | 64 | 30 | 15
2:38:00 | 64 | 30 | 15
2:39:00 | 64 | 30 | 15
2:40:00 | 64 | 30 | 15
2:41:00 | 64 | 30 | 15
2:42:00 | 64 | 30 | 15
2:43:00 | 64 | 30 | 15
2:44:00 | 64 | 30 | 15
2:45:00 | 64 | 30 | 16
2:46:00 | 64 | 30 | 16
2:47:00 | 64 | 30 | 16
2:48:00 | 64 | 30 | 16
2:49:00 | 64 | 30 | 16
2:50:00 | 64 | 30 | 16
2:51:00 | 64 | 30 | 16
2:52:00 | 64 | 30 | 16
2:53:00 | 64 | 30 | 16
2:54:00 | 64 | 30 | 17
2:55:00 | 64 | 30 | 17
2:56:00 | 64 | 30 | 17
2:57:00 | 64 | 30 | 18
2:58:00 | 64 | 30 | 18
2:59:00 | 64 | 30 | 18
3:00:00 | 64 | 30 | 18
3:01:00 | 64 | 30 | 19
3:02:00 | 64 | 30 | 19
3:03:00 | 64 | 30 | 19
3:04:00 | 64 | 30 | 20
3:05:00 | 64 | 30 | 20
3:06:00 | 64 | 30 | 20
3:07:00 | 64 | 30 | 20
3:08:00 | 64 | 30 | 20
3:09:00 | 64 | 30 | 21
3:10:00 | 64 | 30 | 21
3:11:00 | 64 | 30 | 22
3:12:00 | 64 | 30 | 22
3:13:00 | 64 | 30 | 23
3:14:00 | 64 | 30 | 23
3:15:00 | 64 | 30 | 24
3:16:00 | 64 | 30 | 24
3:17:00 | 64 | 30 | 25
3:18:00 | 64 | 30 | 26
3:19:00 | 64 | 30 | 26
3:20:00 | 64 | 30 | 26
3:21:00 | 64 | 30 | 27
3:22:00 | 64 | 30 | 27
3:23:00 | 64 | 30 | 28
3:24:00 | 64 | 30 | 28
3:25:00 | 64 | 30 | 29
3:26:00 | 64 | 30 | 29
3:27:00 | 64 | 30 | 29
3:28:00 | 64 | 30 | 29
3:29:00 | 64 | 30 | 30
3:30:00 | 64 | 30 | 31
3:31:00 | 64 | 30 | 31
3:32:00 | 64 | 30 | 33
3:33:00 | 64 | 30 | 34
3:34:00 | 64 | 30 | 36
3:35:00 | 64 | 30 | 37
3:36:00 | 64 | 30 | 39
3:37:00 | 64 | 30 | 40
3:38:00 | 64 | 30 | 46
3:39:00 | 64 | 30 | 43
3:40:00 | 64 | 30 | 45
3:41:00 | 64 | 30 | 51
3:42:00 | 64 | 30 | 54
3:43:00 | 64 | 30 | 54
3:44:00 | 64 | 30 | 49
3:45:00 | 64 | 30 | 54
3:46:00 | 64 | 30 | 58
3:47:00 | 64 | 30 | 61
3:48:00 | 64 | 30 | 57
3:49:00 | 64 | 30 | 57
3:50:00 | 64 | 30 | 59
3:51:00 | 64 | 30 | 61
3:52:00 | 64 | 30 | 65
3:53:00 | 64 | 30 | 68
3:54:00 | 64 | 30 | 81