## Sheet1
Колонка_1 | Колонка_2 | Колонка_3 | Колонка_4
--Test Summary--
Full Path and File Name
Instrument Name | 7222 #1
Instrument Type | Consistometer
Instrument Serial Number | 113
Test Start Date | 19.01.2002
Test Start Time | 23:21:08
Test Stop Date | 20.01.2002
Test Stop Time | 4:16:15
Test Length | 4:55:07
Final Sample Time Offset | 4:55:00
Controller Schedule Name
Sampling Period | 60 seconds
Comments | MPa: 30(60min); T: 65C(60min); field water, premix THR-100
Information | WellID | Khvalynskaya 4
Information | Customer | LUKOIL
Information | CementClass | G
Information | CementMfr | Dyckerhoff
Information | Additives | 7%MS+0.08%THR-100
Information | Density | 1500
Information | BHCT | 65
Information | BHST | 78
Information | FluidLoss
Information | JobType | 340 mm lead slurry
Calculated Value | Thickening_Time | 4:55:00
Calculated Value | Setting Time | N/A
Initial Temperature (C) | 23 C
Final Temperature (C) | 64 C
Initial Pressure (MPa) | 2 MPa
Final Pressure (MPa) | 30 MPa
Initial Consistency (Bc) | 21 Bc
Final Consistency (Bc) | 84 Bc
--Data--
Time (HH:MM:SS) | Temperature (C) | Pressure (MPa) | Consistency (Bc)
0:00:00 | 23 | 2 | 21
0:01:00 | 23 | 3 | 19
0:02:00 | 23 | 3 | 18
0:03:00 | 23 | 4 | 18
0:04:00 | 23 | 4 | 18
0:05:00 | 23 | 4 | 17
0:06:00 | 24 | 5 | 17
0:07:00 | 25 | 5 | 17
0:08:00 | 26 | 6 | 17
0:09:00 | 27 | 6 | 17
0:10:00 | 28 | 7 | 17
0:11:00 | 29 | 7 | 16
0:12:00 | 30 | 8 | 17
0:13:00 | 31 | 8 | 16
0:14:00 | 32 | 9 | 18
0:15:00 | 34 | 9 | 23
0:16:00 | 34 | 9 | 16
0:17:00 | 35 | 10 | 15
0:18:00 | 36 | 10 | 19
0:19:00 | 36 | 11 | 14
0:20:00 | 36 | 11 | 15
0:21:00 | 37 | 12 | 15
0:22:00 | 38 | 12 | 14
0:23:00 | 38 | 13 | 15
0:24:00 | 39 | 13 | 15
0:25:00 | 39 | 14 | 16
0:26:00 | 40 | 14 | 15
0:27:00 | 41 | 15 | 17
0:28:00 | 41 | 15 | 16
0:29:00 | 42 | 16 | 16
0:30:00 | 43 | 16 | 20
0:31:00 | 44 | 16 | 17
0:32:00 | 44 | 17 | 19
0:33:00 | 45 | 17 | 15
0:34:00 | 46 | 18 | 20
0:35:00 | 46 | 18 | 19
0:36:00 | 47 | 19 | 22
0:37:00 | 48 | 19 | 16
0:38:00 | 49 | 20 | 16
0:39:00 | 49 | 20 | 16
0:40:00 | 50 | 21 | 18
0:41:00 | 50 | 21 | 20
0:42:00 | 51 | 22 | 17
0:43:00 | 52 | 22 | 18
0:44:00 | 53 | 23 | 17
0:45:00 | 53 | 23 | 21
0:46:00 | 54 | 23 | 17
0:47:00 | 55 | 24 | 22
0:48:00 | 55 | 24 | 17
0:49:00 | 56 | 25 | 17
0:50:00 | 57 | 25 | 20
0:51:00 | 57 | 26 | 17
0:52:00 | 58 | 26 | 17
0:53:00 | 59 | 27 | 21
0:54:00 | 60 | 27 | 21
0:55:00 | 60 | 28 | 21
0:56:00 | 61 | 28 | 22
0:57:00 | 61 | 29 | 21
0:58:00 | 62 | 29 | 20
0:59:00 | 63 | 30 | 17
1:00:00 | 63 | 30 | 20
1:01:00 | 64 | 30 | 21
1:02:00 | 65 | 30 | 20
1:03:00 | 65 | 30 | 19
1:04:00 | 66 | 30 | 20
1:05:00 | 66 | 30 | 17
1:06:00 | 66 | 30 | 17
1:07:00 | 66 | 30 | 16
1:08:00 | 66 | 30 | 15
1:09:00 | 66 | 30 | 15
1:10:00 | 65 | 30 | 15
1:11:00 | 65 | 30 | 14
1:12:00 | 65 | 30 | 14
1:13:00 | 65 | 30 | 15
1:14:00 | 64 | 30 | 14
1:15:00 | 64 | 30 | 14
1:16:00 | 64 | 30 | 14
1:17:00 | 64 | 30 | 14
1:18:00 | 64 | 30 | 14
1:19:00 | 64 | 30 | 14
1:20:00 | 64 | 30 | 14
1:21:00 | 64 | 30 | 14
1:22:00 | 64 | 30 | 14
1:23:00 | 64 | 30 | 14
1:24:00 | 64 | 31 | 14
1:25:00 | 64 | 30 | 14
1:26:00 | 64 | 30 | 14
1:27:00 | 64 | 30 | 14
1:28:00 | 64 | 31 | 14
1:29:00 | 64 | 31 | 14
1:30:00 | 64 | 31 | 14
1:31:00 | 64 | 31 | 14
1:32:00 | 64 | 31 | 14
1:33:00 | 64 | 31 | 14
1:34:00 | 64 | 31 | 14
1:35:00 | 64 | 30 | 14
1:36:00 | 64 | 31 | 14
1:37:00 | 64 | 31 | 14
1:38:00 | 64 | 31 | 14
1:39:00 | 64 | 30 | 14
1:40:00 | 64 | 31 | 14
1:41:00 | 64 | 31 | 14
1:42:00 | 64 | 31 | 14
1:43:00 | 64 | 30 | 14
1:44:00 | 64 | 31 | 14
1:45:00 | 64 | 30 | 14
1:46:00 | 64 | 31 | 14
1:47:00 | 64 | 31 | 14
1:48:00 | 64 | 30 | 14
1:49:00 | 64 | 30 | 14
1:50:00 | 64 | 30 | 14
1:51:00 | 64 | 31 | 14
1:52:00 | 64 | 30 | 14
1:53:00 | 64 | 30 | 14
1:54:00 | 64 | 30 | 14
1:55:00 | 64 | 30 | 14
1:56:00 | 64 | 31 | 14
1:57:00 | 64 | 31 | 14
1:58:00 | 64 | 31 | 14
1:59:00 | 64 | 31 | 14
2:00:00 | 64 | 31 | 14
2:01:00 | 64 | 30 | 14
2:02:00 | 64 | 31 | 14
2:03:00 | 64 | 30 | 14
2:04:00 | 64 | 30 | 14
2:05:00 | 64 | 31 | 14
2:06:00 | 64 | 31 | 14
2:07:00 | 64 | 30 | 14
2:08:00 | 64 | 30 | 14
2:09:00 | 64 | 30 | 14
2:10:00 | 64 | 30 | 14
2:11:00 | 64 | 30 | 14
2:12:00 | 64 | 30 | 14
2:13:00 | 64 | 30 | 14
2:14:00 | 64 | 30 | 14
2:15:00 | 64 | 30 | 14
2:16:00 | 64 | 30 | 14
2:17:00 | 64 | 30 | 14
2:18:00 | 64 | 30 | 14
2:19:00 | 64 | 30 | 14
2:20:00 | 64 | 30 | 14
2:21:00 | 64 | 30 | 14
2:22:00 | 64 | 30 | 14
2:23:00 | 64 | 30 | 14
2:24:00 | 64 | 30 | 14
2:25:00 | 64 | 30 | 14
2:26:00 | 64 | 30 | 14
2:27:00 | 64 | 30 | 14
2:28:00 | 64 | 30 | 14
2:29:00 | 64 | 30 | 14
2:30:00 | 64 | 30 | 14
2:31:00 | 64 | 30 | 14
2:32:00 | 64 | 30 | 14
2:33:00 | 64 | 30 | 14
2:34:00 | 64 | 30 | 14
2:35:00 | 64 | 30 | 14
2:36:00 | 64 | 30 | 14
2:37:00 | 64 | 30 | 14
2:38:00 | 64 | 30 | 14
2:39:00 | 64 | 30 | 14
2:40:00 | 64 | 30 | 14
2:41:00 | 64 | 30 | 14
2:42:00 | 64 | 30 | 14
2:43:00 | 64 | 30 | 14
2:44:00 | 64 | 30 | 14
2:45:00 | 64 | 30 | 14
2:46:00 | 64 | 30 | 14
2:47:00 | 64 | 30 | 14
2:48:00 | 64 | 30 | 14
2:49:00 | 64 | 30 | 14
2:50:00 | 64 | 30 | 14
2:51:00 | 64 | 30 | 14
2:52:00 | 64 | 30 | 14
2:53:00 | 64 | 30 | 14
2:54:00 | 64 | 30 | 14
2:55:00 | 64 | 30 | 14
2:56:00 | 64 | 30 | 14
2:57:00 | 64 | 30 | 14
2:58:00 | 64 | 30 | 14
2:59:00 | 64 | 30 | 14
3:00:00 | 64 | 30 | 14
3:01:00 | 64 | 30 | 14
3:02:00 | 64 | 30 | 14
3:03:00 | 64 | 30 | 14
3:04:00 | 64 | 30 | 14
3:05:00 | 64 | 30 | 14
3:06:00 | 64 | 30 | 14
3:07:00 | 64 | 30 | 14
3:08:00 | 64 | 30 | 14
3:09:00 | 64 | 30 | 14
3:10:00 | 64 | 30 | 14
3:11:00 | 64 | 30 | 14
3:12:00 | 64 | 30 | 14
3:13:00 | 64 | 30 | 14
3:14:00 | 64 | 30 | 14
3:15:00 | 64 | 30 | 14
3:16:00 | 64 | 30 | 14
3:17:00 | 64 | 30 | 14
3:18:00 | 64 | 30 | 14
3:19:00 | 64 | 30 | 14
3:20:00 | 64 | 30 | 14
3:21:00 | 64 | 30 | 14
3:22:00 | 64 | 30 | 14
3:23:00 | 64 | 30 | 14
3:24:00 | 64 | 30 | 14
3:25:00 | 64 | 30 | 14
3:26:00 | 64 | 30 | 14
3:27:00 | 64 | 30 | 14
3:28:00 | 64 | 30 | 14
3:29:00 | 64 | 30 | 14
3:30:00 | 64 | 30 | 15
3:31:00 | 64 | 30 | 15
3:32:00 | 64 | 30 | 15
3:33:00 | 64 | 30 | 15
3:34:00 | 64 | 30 | 15
3:35:00 | 64 | 30 | 15
3:36:00 | 64 | 30 | 15
3:37:00 | 64 | 30 | 15
3:38:00 | 64 | 30 | 15
3:39:00 | 64 | 30 | 15
3:40:00 | 64 | 30 | 15
3:41:00 | 64 | 30 | 15
3:42:00 | 64 | 30 | 16
3:43:00 | 64 | 30 | 16
3:44:00 | 64 | 30 | 16
3:45:00 | 64 | 30 | 16
3:46:00 | 64 | 30 | 17
3:47:00 | 64 | 30 | 17
3:48:00 | 64 | 30 | 17
3:49:00 | 64 | 30 | 17
3:50:00 | 64 | 30 | 17
3:51:00 | 64 | 30 | 17
3:52:00 | 64 | 30 | 17
3:53:00 | 64 | 30 | 18
3:54:00 | 64 | 30 | 18
3:55:00 | 64 | 30 | 18
3:56:00 | 64 | 30 | 19
3:57:00 | 64 | 30 | 19
3:58:00 | 64 | 30 | 19
3:59:00 | 64 | 30 | 19
4:00:00 | 64 | 30 | 19
4:01:00 | 64 | 30 | 20
4:02:00 | 64 | 30 | 21
4:03:00 | 64 | 30 | 21
4:04:00 | 64 | 30 | 21
4:05:00 | 64 | 30 | 22
4:06:00 | 64 | 30 | 22
4:07:00 | 64 | 30 | 23
4:08:00 | 64 | 30 | 23
4:09:00 | 64 | 30 | 23
4:10:00 | 64 | 30 | 23
4:11:00 | 64 | 30 | 23
4:12:00 | 64 | 30 | 24
4:13:00 | 64 | 30 | 25
4:14:00 | 64 | 30 | 26
4:15:00 | 64 | 30 | 27
4:16:00 | 64 | 30 | 27
4:17:00 | 64 | 30 | 28
4:18:00 | 64 | 30 | 29
4:19:00 | 64 | 30 | 30
4:20:00 | 64 | 30 | 33
4:21:00 | 64 | 30 | 33
4:22:00 | 64 | 30 | 38
4:23:00 | 64 | 30 | 37
4:24:00 | 64 | 30 | 37
4:25:00 | 64 | 30 | 43
4:26:00 | 64 | 30 | 40
4:27:00 | 64 | 30 | 41
4:28:00 | 64 | 30 | 52
4:29:00 | 64 | 30 | 40
4:30:00 | 64 | 30 | 44
4:31:00 | 64 | 30 | 44
4:32:00 | 64 | 30 | 49
4:33:00 | 64 | 30 | 46
4:34:00 | 64 | 30 | 46
4:35:00 | 64 | 30 | 49
4:36:00 | 64 | 30 | 54
4:37:00 | 64 | 30 | 49
4:38:00 | 64 | 30 | 46
4:39:00 | 64 | 30 | 47
4:40:00 | 64 | 30 | 48
4:41:00 | 64 | 30 | 57
4:42:00 | 64 | 30 | 49
4:43:00 | 64 | 30 | 50
4:44:00 | 64 | 30 | 51
4:45:00 | 64 | 30 | 53
4:46:00 | 64 | 30 | 53
4:47:00 | 64 | 30 | 56
4:48:00 | 64 | 30 | 56
4:49:00 | 64 | 30 | 57
4:50:00 | 64 | 30 | 59
4:51:00 | 64 | 30 | 61
4:52:00 | 64 | 30 | 73
4:53:00 | 64 | 30 | 66
4:54:00 | 64 | 30 | 74
4:55:00 | 64 | 30 | 84