## Sheet1
Колонка_1 | Колонка_2 | Колонка_3 | Колонка_4
--Test Summary--
Full Path and File Name
Instrument Name | 7222 #1
Instrument Type | Consistometer
Instrument Serial Number | 113
Test Start Date | 04.01.2002
Test Start Time | 3:42:12
Test Stop Date | 04.01.2002
Test Stop Time | 9:07:12
Test Length | 5:25:00
Final Sample Time Offset | 5:25:00
Controller Schedule Name
Sampling Period | 60 seconds
Comments | MPa: 30(60min); T: 60C(60min), field water, TR-1 bwodb
Information | WellID | Khvalynskaya 4
Information | Customer | LUKOIL
Information | CementClass | G
Information | CementMfr | Dyckerhoff
Information | Additives | 7%MS+0.2%TR-1
Information | Density | 1500
Information | BHCT | 65
Information | BHST | 78
Information | FluidLoss
Information | JobType | 340 mm lead slurry
Calculated Value | Thickening_Time | 4:18:00
Calculated Value | Setting Time | 5:25:00
Initial Temperature (C) | 20 C
Final Temperature (C) | 62 C
Initial Pressure (MPa) | 2 MPa
Final Pressure (MPa) | 30 MPa
Initial Consistency (Bc) | 23 Bc
Final Consistency (Bc) | 99 Bc
--Data--
Time (HH:MM:SS) | Temperature (C) | Pressure (MPa) | Consistency (Bc)
0:00:00 | 20 | 2 | 23
0:01:00 | 20 | 3 | 24
0:02:00 | 20 | 3 | 22
0:03:00 | 20 | 4 | 23
0:04:00 | 20 | 4 | 22
0:05:00 | 20 | 5 | 26
0:06:00 | 21 | 5 | 20
0:07:00 | 22 | 6 | 24
0:08:00 | 23 | 6 | 23
0:09:00 | 24 | 7 | 23
0:10:00 | 25 | 7 | 25
0:11:00 | 26 | 7 | 22
0:12:00 | 28 | 8 | 46
0:13:00 | 29 | 8 | 24
0:14:00 | 30 | 8 | 28
0:15:00 | 31 | 9 | 33
0:16:00 | 32 | 9 | 28
0:17:00 | 33 | 10 | 30
0:18:00 | 34 | 10 | 27
0:19:00 | 34 | 11 | 27
0:20:00 | 35 | 11 | 20
0:21:00 | 35 | 12 | 18
0:22:00 | 36 | 12 | 17
0:23:00 | 36 | 13 | 17
0:24:00 | 37 | 13 | 18
0:25:00 | 38 | 14 | 18
0:26:00 | 38 | 14 | 22
0:27:00 | 39 | 15 | 17
0:28:00 | 40 | 15 | 19
0:29:00 | 41 | 16 | 17
0:30:00 | 41 | 16 | 17
0:31:00 | 42 | 16 | 21
0:32:00 | 43 | 17 | 24
0:33:00 | 44 | 17 | 20
0:34:00 | 45 | 18 | 33
0:35:00 | 45 | 18 | 26
0:36:00 | 46 | 19 | 28
0:37:00 | 47 | 19 | 30
0:38:00 | 47 | 20 | 31
0:39:00 | 48 | 20 | 31
0:40:00 | 49 | 21 | 26
0:41:00 | 50 | 21 | 26
0:42:00 | 50 | 22 | 25
0:43:00 | 51 | 22 | 25
0:44:00 | 52 | 23 | 31
0:45:00 | 53 | 23 | 32
0:46:00 | 53 | 24 | 38
0:47:00 | 54 | 24 | 26
0:48:00 | 55 | 24 | 30
0:49:00 | 56 | 25 | 32
0:50:00 | 56 | 25 | 26
0:51:00 | 57 | 26 | 29
0:52:00 | 58 | 26 | 29
0:53:00 | 58 | 27 | 34
0:54:00 | 59 | 27 | 29
0:55:00 | 60 | 28 | 39
0:56:00 | 61 | 28 | 40
0:57:00 | 61 | 29 | 29
0:58:00 | 62 | 29 | 32
0:59:00 | 63 | 30 | 29
1:00:00 | 64 | 30 | 30
1:01:00 | 65 | 31 | 29
1:02:00 | 65 | 31 | 32
1:03:00 | 66 | 30 | 32
1:04:00 | 66 | 30 | 27
1:05:00 | 66 | 30 | 24
1:06:00 | 66 | 30 | 30
1:07:00 | 66 | 30 | 30
1:08:00 | 66 | 30 | 26
1:09:00 | 66 | 30 | 30
1:10:00 | 66 | 30 | 27
1:11:00 | 65 | 30 | 25
1:12:00 | 65 | 30 | 31
1:13:00 | 65 | 30 | 24
1:14:00 | 65 | 30 | 26
1:15:00 | 64 | 30 | 24
1:16:00 | 64 | 30 | 24
1:17:00 | 64 | 30 | 24
1:18:00 | 64 | 30 | 24
1:19:00 | 64 | 30 | 22
1:20:00 | 64 | 30 | 21
1:21:00 | 64 | 30 | 20
1:22:00 | 64 | 30 | 22
1:23:00 | 64 | 31 | 21
1:24:00 | 64 | 31 | 21
1:25:00 | 64 | 30 | 22
1:26:00 | 64 | 30 | 21
1:27:00 | 64 | 31 | 21
1:28:00 | 64 | 30 | 21
1:29:00 | 64 | 31 | 27
1:30:00 | 64 | 31 | 24
1:31:00 | 64 | 30 | 23
1:32:00 | 64 | 31 | 22
1:33:00 | 64 | 31 | 29
1:34:00 | 64 | 31 | 29
1:35:00 | 64 | 31 | 22
1:36:00 | 64 | 30 | 24
1:37:00 | 64 | 31 | 22
1:38:00 | 64 | 30 | 21
1:39:00 | 64 | 30 | 21
1:40:00 | 64 | 31 | 23
1:41:00 | 64 | 31 | 23
1:42:00 | 64 | 31 | 23
1:43:00 | 64 | 31 | 24
1:44:00 | 64 | 30 | 22
1:45:00 | 64 | 30 | 24
1:46:00 | 64 | 30 | 22
1:47:00 | 64 | 30 | 24
1:48:00 | 64 | 31 | 22
1:49:00 | 64 | 30 | 23
1:50:00 | 64 | 31 | 23
1:51:00 | 64 | 30 | 22
1:52:00 | 64 | 30 | 22
1:53:00 | 64 | 31 | 22
1:54:00 | 64 | 31 | 25
1:55:00 | 64 | 30 | 23
1:56:00 | 64 | 31 | 23
1:57:00 | 64 | 30 | 24
1:58:00 | 64 | 31 | 23
1:59:00 | 64 | 30 | 23
2:00:00 | 64 | 30 | 23
2:01:00 | 64 | 31 | 24
2:02:00 | 64 | 31 | 24
2:03:00 | 64 | 30 | 26
2:04:00 | 64 | 31 | 26
2:05:00 | 64 | 30 | 27
2:06:00 | 64 | 31 | 24
2:07:00 | 64 | 31 | 25
2:08:00 | 64 | 30 | 23
2:09:00 | 64 | 30 | 23
2:10:00 | 64 | 30 | 25
2:11:00 | 64 | 30 | 25
2:12:00 | 64 | 31 | 26
2:13:00 | 64 | 30 | 28
2:14:00 | 64 | 30 | 22
2:15:00 | 64 | 30 | 25
2:16:00 | 64 | 30 | 33
2:17:00 | 64 | 30 | 28
2:18:00 | 64 | 30 | 23
2:19:00 | 64 | 30 | 23
2:20:00 | 64 | 30 | 24
2:21:00 | 64 | 30 | 24
2:22:00 | 64 | 30 | 25
2:23:00 | 64 | 30 | 25
2:24:00 | 64 | 30 | 27
2:25:00 | 64 | 30 | 25
2:26:00 | 64 | 30 | 20
2:27:00 | 64 | 30 | 20
2:28:00 | 64 | 30 | 20
2:29:00 | 64 | 30 | 20
2:30:00 | 64 | 30 | 21
2:31:00 | 64 | 30 | 20
2:32:00 | 64 | 30 | 20
2:33:00 | 64 | 30 | 19
2:34:00 | 64 | 30 | 20
2:35:00 | 64 | 30 | 20
2:36:00 | 64 | 30 | 20
2:37:00 | 64 | 30 | 21
2:38:00 | 64 | 30 | 21
2:39:00 | 64 | 30 | 21
2:40:00 | 64 | 30 | 22
2:41:00 | 64 | 30 | 22
2:42:00 | 64 | 30 | 22
2:43:00 | 64 | 30 | 22
2:44:00 | 64 | 30 | 21
2:45:00 | 64 | 30 | 22
2:46:00 | 64 | 30 | 22
2:47:00 | 64 | 30 | 22
2:48:00 | 64 | 30 | 21
2:49:00 | 64 | 30 | 22
2:50:00 | 64 | 30 | 22
2:51:00 | 64 | 30 | 23
2:52:00 | 64 | 30 | 23
2:53:00 | 64 | 30 | 22
2:54:00 | 64 | 30 | 22
2:55:00 | 64 | 30 | 22
2:56:00 | 64 | 30 | 21
2:57:00 | 64 | 30 | 21
2:58:00 | 64 | 30 | 21
2:59:00 | 64 | 30 | 21
3:00:00 | 64 | 30 | 23
3:01:00 | 64 | 30 | 20
3:02:00 | 64 | 30 | 20
3:03:00 | 64 | 30 | 21
3:04:00 | 64 | 30 | 20
3:05:00 | 64 | 30 | 21
3:06:00 | 64 | 30 | 21
3:07:00 | 64 | 30 | 21
3:08:00 | 64 | 30 | 21
3:09:00 | 64 | 30 | 21
3:10:00 | 64 | 30 | 21
3:11:00 | 64 | 30 | 21
3:12:00 | 64 | 30 | 21
3:13:00 | 64 | 30 | 20
3:14:00 | 64 | 30 | 21
3:15:00 | 64 | 30 | 22
3:16:00 | 64 | 30 | 22
3:17:00 | 64 | 30 | 21
3:18:00 | 64 | 30 | 21
3:19:00 | 64 | 30 | 21
3:20:00 | 64 | 30 | 22
3:21:00 | 64 | 30 | 22
3:22:00 | 64 | 30 | 22
3:23:00 | 64 | 30 | 22
3:24:00 | 64 | 30 | 22
3:25:00 | 64 | 30 | 22
3:26:00 | 64 | 30 | 22
3:27:00 | 64 | 30 | 23
3:28:00 | 64 | 30 | 23
3:29:00 | 64 | 30 | 23
3:30:00 | 64 | 30 | 23
3:31:00 | 64 | 30 | 23
3:32:00 | 64 | 30 | 24
3:33:00 | 64 | 30 | 24
3:34:00 | 64 | 30 | 25
3:35:00 | 64 | 30 | 25
3:36:00 | 64 | 30 | 26
3:37:00 | 64 | 30 | 26
3:38:00 | 64 | 30 | 26
3:39:00 | 64 | 30 | 27
3:40:00 | 64 | 30 | 27
3:41:00 | 64 | 30 | 27
3:42:00 | 64 | 30 | 27
3:43:00 | 64 | 30 | 28
3:44:00 | 64 | 30 | 29
3:45:00 | 64 | 30 | 29
3:46:00 | 64 | 30 | 30
3:47:00 | 64 | 30 | 31
3:48:00 | 64 | 30 | 32
3:49:00 | 64 | 30 | 32
3:50:00 | 64 | 30 | 33
3:51:00 | 64 | 30 | 63
3:52:00 | 64 | 30 | 38
3:53:00 | 64 | 30 | 42
3:54:00 | 64 | 30 | 41
3:55:00 | 64 | 30 | 38
3:56:00 | 64 | 30 | 43
3:57:00 | 64 | 30 | 40
3:58:00 | 64 | 30 | 46
3:59:00 | 64 | 30 | 36
4:00:00 | 64 | 30 | 36
4:01:00 | 64 | 30 | 37
4:02:00 | 64 | 30 | 37
4:03:00 | 64 | 30 | 38
4:04:00 | 64 | 30 | 39
4:05:00 | 64 | 30 | 41
4:06:00 | 64 | 30 | 45
4:07:00 | 64 | 30 | 49
4:08:00 | 64 | 30 | 54
4:09:00 | 64 | 30 | 56
4:10:00 | 64 | 30 | 54
4:11:00 | 64 | 30 | 56
4:12:00 | 64 | 30 | 55
4:13:00 | 64 | 30 | 61
4:14:00 | 64 | 30 | 62
4:15:00 | 64 | 30 | 69
4:16:00 | 64 | 30 | 69
4:17:00 | 64 | 30 | 72
4:18:00 | 64 | 30 | 89
4:19:00 | 64 | 30 | 93
4:20:00 | 64 | 30 | 97
4:21:00 | 64 | 30 | 87
4:22:00 | 65 | 30 | 92
4:23:00 | 65 | 30 | 87
4:24:00 | 65 | 30 | 69
4:25:00 | 66 | 30 | 67
4:26:00 | 66 | 30 | 72
4:27:00 | 66 | 30 | 72
4:28:00 | 66 | 30 | 68
4:29:00 | 66 | 30 | 66
4:30:00 | 67 | 30 | 66
4:31:00 | 67 | 30 | 64
4:32:00 | 67 | 30 | 64
4:33:00 | 67 | 30 | 64
4:34:00 | 67 | 30 | 65
4:35:00 | 67 | 30 | 65
4:36:00 | 67 | 30 | 65
4:37:00 | 67 | 30 | 64
4:38:00 | 67 | 30 | 64
4:39:00 | 67 | 30 | 64
4:40:00 | 67 | 30 | 64
4:41:00 | 67 | 30 | 64
4:42:00 | 67 | 30 | 64
4:43:00 | 67 | 30 | 64
4:44:00 | 67 | 30 | 63
4:45:00 | 67 | 30 | 63
4:46:00 | 67 | 30 | 63
4:47:00 | 67 | 30 | 63
4:48:00 | 67 | 30 | 63
4:49:00 | 67 | 30 | 63
4:50:00 | 67 | 30 | 63
4:51:00 | 67 | 30 | 64
4:52:00 | 66 | 30 | 64
4:53:00 | 66 | 30 | 63
4:54:00 | 66 | 30 | 63
4:55:00 | 66 | 30 | 64
4:56:00 | 66 | 30 | 63
4:57:00 | 66 | 30 | 62
4:58:00 | 66 | 30 | 62
4:59:00 | 66 | 30 | 63
5:00:00 | 66 | 30 | 62
5:01:00 | 65 | 30 | 83
5:02:00 | 65 | 30 | 82
5:03:00 | 65 | 30 | 81
5:04:00 | 65 | 30 | 75
5:05:00 | 65 | 30 | 75
5:06:00 | 65 | 30 | 75
5:07:00 | 64 | 30 | 74
5:08:00 | 64 | 30 | 87
5:09:00 | 64 | 30 | 84
5:10:00 | 64 | 30 | 70
5:11:00 | 64 | 30 | 74
5:12:00 | 64 | 30 | 73
5:13:00 | 64 | 30 | 80
5:14:00 | 63 | 30 | 82
5:15:00 | 63 | 30 | 88
5:16:00 | 63 | 30 | 88
5:17:00 | 63 | 30 | 80
5:18:00 | 63 | 30 | 79
5:19:00 | 63 | 30 | 81
5:20:00 | 62 | 30 | 82
5:21:00 | 62 | 30 | 87
5:22:00 | 62 | 30 | 91
5:23:00 | 62 | 30 | 91
5:24:00 | 62 | 30 | 100
5:25:00 | 62 | 30 | 99