## Sheet1
Колонка_1 | Колонка_2 | Колонка_3 | Колонка_4
--Test Summary--
Full Path and File Name
Instrument Name | 7222 #1
Instrument Type | Consistometer
Instrument Serial Number | 113
Test Start Date | 22.07.2002
Test Start Time | 17:12:03
Test Stop Date | 23.07.2002
Test Stop Time | 9:55:24
Test Length | 16:43:21
Final Sample Time Offset | 16:43:00
Controller Schedule Name
Sampling Period | 60 seconds
Comments | MPa: 5(30 min) T:25(30min) DB & water from field
Information | WellID | Khvalynskaya 4
Information | Customer | LUKOIL
Information | CementClass | G
Information | CementMfr | Dyckerhoff
Information | Additives | 10%SF+5%MS
Information | Density | 1550
Information | BHCT | 25
Information | BHST | 30
Information | FluidLoss
Information | JobType | PLUG
Calculated Value | Thickening_Time | 11:35:00
Calculated Value | Setting Time | N/A
Initial Temperature (C) | 26 C
Final Temperature (C) | 27 C
Initial Pressure (MPa) | 2 MPa
Final Pressure (MPa) | -1 MPa
Initial Consistency (Bc) | 13 Bc
Final Consistency (Bc) | -1 Bc
--Data--
Time (HH:MM:SS) | Temperature (C) | Pressure (MPa) | Consistency (Bc)
0:00:00 | 26 | 2 | 13
0:01:00 | 26 | 1 | 13
0:02:00 | 26 | 2 | 13
0:03:00 | 26 | 2 | 14
0:04:00 | 26 | 2 | 15
0:05:00 | 26 | 2 | 15
0:06:00 | 26 | 2 | 16
0:07:00 | 26 | 2 | 15
0:08:00 | 26 | 2 | 16
0:09:00 | 26 | 2 | 15
0:10:00 | 26 | 2 | 15
0:11:00 | 26 | 2 | 16
0:12:00 | 26 | 3 | 16
0:13:00 | 26 | 3 | 16
0:14:00 | 26 | 3 | 15
0:15:00 | 26 | 3 | 16
0:16:00 | 26 | 3 | 17
0:17:00 | 26 | 3 | 16
0:18:00 | 26 | 3 | 15
0:19:00 | 26 | 4 | 17
0:20:00 | 26 | 3 | 16
0:21:00 | 26 | 3 | 17
0:22:00 | 26 | 4 | 17
0:23:00 | 27 | 4 | 22
0:24:00 | 27 | 4 | 19
0:25:00 | 27 | 4 | 17
0:26:00 | 27 | 4 | 18
0:27:00 | 27 | 4 | 17
0:28:00 | 27 | 4 | 15
0:29:00 | 27 | 4 | 15
0:30:00 | 27 | 4 | 14
0:31:00 | 27 | 4 | 14
0:32:00 | 27 | 4 | 14
0:33:00 | 27 | 4 | 14
0:34:00 | 27 | 4 | 14
0:35:00 | 27 | 4 | 13
0:36:00 | 27 | 4 | 13
0:37:00 | 27 | 4 | 13
0:38:00 | 27 | 4 | 14
0:39:00 | 27 | 4 | 14
0:40:00 | 27 | 4 | 14
0:41:00 | 27 | 4 | 14
0:42:00 | 27 | 4 | 14
0:43:00 | 27 | 4 | 14
0:44:00 | 27 | 4 | 14
0:45:00 | 27 | 4 | 14
0:46:00 | 27 | 4 | 14
0:47:00 | 27 | 4 | 14
0:48:00 | 27 | 4 | 14
0:49:00 | 27 | 4 | 14
0:50:00 | 27 | 4 | 14
0:51:00 | 27 | 4 | 14
0:52:00 | 27 | 4 | 14
0:53:00 | 27 | 4 | 14
0:54:00 | 27 | 4 | 14
0:55:00 | 27 | 5 | 14
0:56:00 | 27 | 4 | 14
0:57:00 | 27 | 5 | 14
0:58:00 | 27 | 4 | 14
0:59:00 | 27 | 5 | 14
1:00:00 | 27 | 5 | 14
1:01:00 | 27 | 5 | 14
1:02:00 | 27 | 5 | 13
1:03:00 | 27 | 5 | 13
1:04:00 | 27 | 5 | 13
1:05:00 | 27 | 5 | 13
1:06:00 | 27 | 5 | 13
1:07:00 | 27 | 5 | 13
1:08:00 | 27 | 5 | 13
1:09:00 | 27 | 5 | 13
1:10:00 | 27 | 5 | 13
1:11:00 | 27 | 5 | 13
1:12:00 | 27 | 5 | 13
1:13:00 | 27 | 5 | 13
1:14:00 | 27 | 5 | 13
1:15:00 | 27 | 5 | 13
1:16:00 | 27 | 5 | 13
1:17:00 | 27 | 5 | 13
1:18:00 | 27 | 5 | 14
1:19:00 | 27 | 5 | 13
1:20:00 | 27 | 5 | 13
1:21:00 | 27 | 5 | 14
1:22:00 | 27 | 5 | 14
1:23:00 | 27 | 5 | 14
1:24:00 | 27 | 5 | 14
1:25:00 | 27 | 5 | 14
1:26:00 | 28 | 5 | 14
1:27:00 | 27 | 5 | 14
1:28:00 | 27 | 5 | 14
1:29:00 | 28 | 5 | 14
1:30:00 | 28 | 5 | 14
1:31:00 | 28 | 5 | 14
1:32:00 | 28 | 5 | 14
1:33:00 | 28 | 5 | 14
1:34:00 | 28 | 5 | 14
1:35:00 | 28 | 5 | 15
1:36:00 | 28 | 5 | 15
1:37:00 | 28 | 5 | 15
1:38:00 | 28 | 5 | 15
1:39:00 | 28 | 5 | 15
1:40:00 | 28 | 5 | 15
1:41:00 | 28 | 5 | 15
1:42:00 | 28 | 5 | 15
1:43:00 | 28 | 5 | 15
1:44:00 | 28 | 5 | 15
1:45:00 | 28 | 5 | 16
1:46:00 | 28 | 5 | 15
1:47:00 | 28 | 5 | 15
1:48:00 | 28 | 5 | 15
1:49:00 | 28 | 5 | 15
1:50:00 | 28 | 5 | 15
1:51:00 | 28 | 5 | 15
1:52:00 | 28 | 5 | 15
1:53:00 | 28 | 5 | 15
1:54:00 | 28 | 5 | 15
1:55:00 | 28 | 5 | 14
1:56:00 | 28 | 5 | 14
1:57:00 | 28 | 5 | 14
1:58:00 | 28 | 5 | 14
1:59:00 | 28 | 5 | 14
2:00:00 | 28 | 5 | 14
2:01:00 | 28 | 5 | 14
2:02:00 | 28 | 5 | 14
2:03:00 | 28 | 5 | 14
2:04:00 | 28 | 5 | 14
2:05:00 | 28 | 5 | 14
2:06:00 | 28 | 5 | 14
2:07:00 | 28 | 5 | 14
2:08:00 | 28 | 5 | 14
2:09:00 | 28 | 5 | 14
2:10:00 | 28 | 5 | 13
2:11:00 | 28 | 5 | 13
2:12:00 | 28 | 5 | 13
2:13:00 | 28 | 5 | 13
2:14:00 | 28 | 5 | 13
2:15:00 | 28 | 5 | 13
2:16:00 | 28 | 5 | 13
2:17:00 | 28 | 5 | 13
2:18:00 | 28 | 5 | 13
2:19:00 | 28 | 5 | 13
2:20:00 | 28 | 5 | 13
2:21:00 | 28 | 5 | 13
2:22:00 | 28 | 5 | 13
2:23:00 | 28 | 5 | 13
2:24:00 | 29 | 5 | 13
2:25:00 | 29 | 5 | 13
2:26:00 | 29 | 5 | 13
2:27:00 | 29 | 5 | 13
2:28:00 | 29 | 5 | 13
2:29:00 | 29 | 5 | 13
2:30:00 | 29 | 5 | 13
2:31:00 | 29 | 5 | 13
2:32:00 | 29 | 5 | 13
2:33:00 | 29 | 5 | 13
2:34:00 | 29 | 5 | 14
2:35:00 | 29 | 5 | 14
2:36:00 | 29 | 5 | 14
2:37:00 | 29 | 5 | 14
2:38:00 | 29 | 5 | 14
2:39:00 | 29 | 5 | 14
2:40:00 | 29 | 5 | 14
2:41:00 | 29 | 5 | 14
2:42:00 | 29 | 5 | 14
2:43:00 | 29 | 5 | 14
2:44:00 | 29 | 5 | 14
2:45:00 | 29 | 5 | 14
2:46:00 | 29 | 5 | 14
2:47:00 | 29 | 5 | 14
2:48:00 | 29 | 5 | 14
2:49:00 | 29 | 5 | 14
2:50:00 | 29 | 5 | 14
2:51:00 | 29 | 5 | 14
2:52:00 | 29 | 5 | 15
2:53:00 | 29 | 5 | 15
2:54:00 | 29 | 5 | 15
2:55:00 | 29 | 5 | 15
2:56:00 | 29 | 5 | 15
2:57:00 | 29 | 5 | 15
2:58:00 | 29 | 5 | 15
2:59:00 | 29 | 5 | 14
3:00:00 | 29 | 5 | 14
3:01:00 | 29 | 5 | 14
3:02:00 | 29 | 5 | 14
3:03:00 | 29 | 5 | 14
3:04:00 | 29 | 5 | 14
3:05:00 | 29 | 5 | 15
3:06:00 | 29 | 5 | 15
3:07:00 | 29 | 5 | 16
3:08:00 | 29 | 5 | 16
3:09:00 | 29 | 5 | 16
3:10:00 | 29 | 5 | 16
3:11:00 | 29 | 5 | 16
3:12:00 | 29 | 5 | 17
3:13:00 | 29 | 5 | 15
3:14:00 | 29 | 5 | 15
3:15:00 | 29 | 5 | 15
3:16:00 | 29 | 5 | 15
3:17:00 | 29 | 5 | 14
3:18:00 | 29 | 5 | 14
3:19:00 | 29 | 5 | 14
3:20:00 | 30 | 5 | 14
3:21:00 | 29 | 5 | 14
3:22:00 | 29 | 5 | 14
3:23:00 | 30 | 5 | 14
3:24:00 | 30 | 5 | 15
3:25:00 | 30 | 5 | 15
3:26:00 | 30 | 5 | 16
3:27:00 | 30 | 5 | 15
3:28:00 | 30 | 5 | 16
3:29:00 | 30 | 5 | 16
3:30:00 | 30 | 5 | 17
3:31:00 | 30 | 5 | 18
3:32:00 | 30 | 5 | 17
3:33:00 | 30 | 5 | 17
3:34:00 | 30 | 5 | 17
3:35:00 | 30 | 5 | 18
3:36:00 | 30 | 5 | 18
3:37:00 | 30 | 5 | 16
3:38:00 | 30 | 5 | 16
3:39:00 | 30 | 5 | 15
3:40:00 | 30 | 5 | 15
3:41:00 | 30 | 5 | 15
3:42:00 | 30 | 5 | 15
3:43:00 | 30 | 5 | 15
3:44:00 | 30 | 5 | 15
3:45:00 | 30 | 5 | 15
3:46:00 | 30 | 5 | 15
3:47:00 | 30 | 5 | 15
3:48:00 | 30 | 5 | 15
3:49:00 | 30 | 5 | 15
3:50:00 | 30 | 5 | 15
3:51:00 | 30 | 5 | 15
3:52:00 | 30 | 5 | 15
3:53:00 | 30 | 5 | 14
3:54:00 | 30 | 5 | 14
3:55:00 | 30 | 5 | 14
3:56:00 | 30 | 5 | 14
3:57:00 | 30 | 5 | 14
3:58:00 | 30 | 5 | 14
3:59:00 | 30 | 5 | 14
4:00:00 | 30 | 5 | 14
4:01:00 | 30 | 5 | 14
4:02:00 | 30 | 5 | 14
4:03:00 | 30 | 5 | 14
4:04:00 | 30 | 5 | 14
4:05:00 | 30 | 5 | 14
4:06:00 | 30 | 5 | 14
4:07:00 | 30 | 5 | 14
4:08:00 | 30 | 5 | 15
4:09:00 | 30 | 5 | 15
4:10:00 | 30 | 5 | 15
4:11:00 | 30 | 5 | 15
4:12:00 | 30 | 5 | 15
4:13:00 | 30 | 5 | 15
4:14:00 | 30 | 5 | 15
4:15:00 | 30 | 5 | 15
4:16:00 | 30 | 5 | 15
4:17:00 | 30 | 5 | 15
4:18:00 | 30 | 5 | 15
4:19:00 | 31 | 5 | 15
4:20:00 | 30 | 5 | 15
4:21:00 | 31 | 5 | 15
4:22:00 | 31 | 5 | 15
4:23:00 | 31 | 5 | 15
4:24:00 | 31 | 5 | 14
4:25:00 | 31 | 5 | 14
4:26:00 | 31 | 5 | 14
4:27:00 | 31 | 5 | 14
4:28:00 | 31 | 5 | 14
4:29:00 | 31 | 5 | 14
4:30:00 | 31 | 5 | 14
4:31:00 | 31 | 5 | 14
4:32:00 | 31 | 5 | 14
4:33:00 | 31 | 5 | 14
4:34:00 | 31 | 5 | 14
4:35:00 | 31 | 5 | 13
4:36:00 | 31 | 5 | 13
4:37:00 | 31 | 5 | 13
4:38:00 | 31 | 5 | 13
4:39:00 | 31 | 5 | 13
4:40:00 | 31 | 5 | 13
4:41:00 | 31 | 5 | 13
4:42:00 | 31 | 5 | 13
4:43:00 | 31 | 5 | 13
4:44:00 | 31 | 5 | 13
4:45:00 | 31 | 5 | 13
4:46:00 | 31 | 5 | 13
4:47:00 | 31 | 5 | 13
4:48:00 | 31 | 5 | 13
4:49:00 | 31 | 5 | 13
4:50:00 | 31 | 5 | 13
4:51:00 | 31 | 5 | 13
4:52:00 | 31 | 5 | 13
4:53:00 | 31 | 5 | 13
4:54:00 | 31 | 5 | 13
4:55:00 | 31 | 5 | 13
4:56:00 | 31 | 5 | 13
4:57:00 | 31 | 5 | 13
4:58:00 | 31 | 5 | 13
4:59:00 | 31 | 5 | 13
5:00:00 | 31 | 5 | 13
5:01:00 | 31 | 5 | 13
5:02:00 | 31 | 5 | 13
5:03:00 | 31 | 5 | 13
5:04:00 | 31 | 5 | 13
5:05:00 | 31 | 5 | 13
5:06:00 | 31 | 5 | 13
5:07:00 | 31 | 5 | 13
5:08:00 | 31 | 5 | 13
5:09:00 | 31 | 5 | 13
5:10:00 | 31 | 5 | 13
5:11:00 | 31 | 5 | 13
5:12:00 | 31 | 5 | 13
5:13:00 | 31 | 5 | 13
5:14:00 | 31 | 5 | 13
5:15:00 | 31 | 5 | 13
5:16:00 | 31 | 5 | 13
5:17:00 | 32 | 5 | 13
5:18:00 | 32 | 5 | 13
5:19:00 | 32 | 5 | 13
5:20:00 | 32 | 5 | 13
5:21:00 | 31 | 5 | 14
5:22:00 | 32 | 5 | 14
5:23:00 | 32 | 5 | 14
5:24:00 | 32 | 5 | 16
5:25:00 | 32 | 5 | 16
5:26:00 | 32 | 5 | 15
5:27:00 | 32 | 5 | 16
5:28:00 | 32 | 5 | 18
5:29:00 | 32 | 5 | 19
5:30:00 | 32 | 5 | 18
5:31:00 | 32 | 5 | 17
5:32:00 | 32 | 5 | 20
5:33:00 | 32 | 5 | 20
5:34:00 | 32 | 5 | 19
5:35:00 | 32 | 5 | 19
5:36:00 | 32 | 5 | 20
5:37:00 | 32 | 5 | 20
5:38:00 | 32 | 5 | 20
5:39:00 | 32 | 5 | 20
5:40:00 | 32 | 5 | 20
5:41:00 | 32 | 5 | 21
5:42:00 | 32 | 5 | 21
5:43:00 | 32 | 5 | 21
5:44:00 | 32 | 5 | 21
5:45:00 | 32 | 5 | 21
5:46:00 | 32 | 5 | 22
5:47:00 | 32 | 5 | 22
5:48:00 | 32 | 5 | 22
5:49:00 | 32 | 5 | 23
5:50:00 | 32 | 5 | 22
5:51:00 | 32 | 5 | 22
5:52:00 | 32 | 5 | 22
5:53:00 | 32 | 5 | 22
5:54:00 | 32 | 5 | 22
5:55:00 | 32 | 5 | 22
5:56:00 | 32 | 5 | 22
5:57:00 | 32 | 5 | 21
5:58:00 | 32 | 5 | 22
5:59:00 | 32 | 5 | 23
6:00:00 | 32 | 5 | 23
6:01:00 | 32 | 5 | 23
6:02:00 | 32 | 5 | 24
6:03:00 | 32 | 5 | 23
6:04:00 | 32 | 5 | 24
6:05:00 | 32 | 5 | 23
6:06:00 | 32 | 5 | 21
6:07:00 | 32 | 5 | 22
6:08:00 | 32 | 5 | 21
6:09:00 | 32 | 5 | 21
6:10:00 | 32 | 5 | 19
6:11:00 | 32 | 5 | 20
6:12:00 | 32 | 5 | 21
6:13:00 | 32 | 5 | 21
6:14:00 | 32 | 5 | 20
6:15:00 | 32 | 5 | 20
6:16:00 | 32 | 5 | 20
6:17:00 | 32 | 5 | 20
6:18:00 | 32 | 5 | 20
6:19:00 | 32 | 5 | 19
6:20:00 | 32 | 5 | 19
6:21:00 | 32 | 5 | 19
6:22:00 | 32 | 5 | 19
6:23:00 | 32 | 5 | 19
6:24:00 | 32 | 5 | 19
6:25:00 | 32 | 5 | 19
6:26:00 | 32 | 5 | 19
6:27:00 | 32 | 5 | 19
6:28:00 | 32 | 5 | 19
6:29:00 | 32 | 5 | 20
6:30:00 | 32 | 5 | 19
6:31:00 | 32 | 5 | 19
6:32:00 | 32 | 5 | 20
6:33:00 | 32 | 5 | 20
6:34:00 | 32 | 5 | 20
6:35:00 | 32 | 5 | 20
6:36:00 | 32 | 5 | 20
6:37:00 | 32 | 5 | 20
6:38:00 | 32 | 5 | 20
6:39:00 | 32 | 5 | 20
6:40:00 | 32 | 5 | 20
6:41:00 | 32 | 5 | 20
6:42:00 | 32 | 5 | 20
6:43:00 | 32 | 5 | 20
6:44:00 | 32 | 5 | 20
6:45:00 | 33 | 5 | 20
6:46:00 | 33 | 5 | 20
6:47:00 | 33 | 5 | 20
6:48:00 | 33 | 5 | 20
6:49:00 | 33 | 5 | 20
6:50:00 | 33 | 5 | 20
6:51:00 | 33 | 5 | 20
6:52:00 | 33 | 5 | 20
6:53:00 | 33 | 5 | 20
6:54:00 | 33 | 5 | 20
6:55:00 | 33 | 5 | 20
6:56:00 | 33 | 5 | 20
6:57:00 | 33 | 5 | 20
6:58:00 | 33 | 5 | 20
6:59:00 | 33 | 5 | 19
7:00:00 | 33 | 5 | 20
7:01:00 | 33 | 5 | 20
7:02:00 | 33 | 5 | 20
7:03:00 | 33 | 5 | 20
7:04:00 | 33 | 5 | 20
7:05:00 | 33 | 5 | 20
7:06:00 | 33 | 5 | 20
7:07:00 | 33 | 5 | 20
7:08:00 | 33 | 5 | 20
7:09:00 | 33 | 5 | 19
7:10:00 | 33 | 5 | 19
7:11:00 | 33 | 5 | 19
7:12:00 | 33 | 5 | 20
7:13:00 | 33 | 5 | 20
7:14:00 | 33 | 5 | 20
7:15:00 | 33 | 5 | 20
7:16:00 | 33 | 5 | 20
7:17:00 | 33 | 5 | 20
7:18:00 | 33 | 5 | 20
7:19:00 | 33 | 5 | 20
7:20:00 | 33 | 5 | 20
7:21:00 | 33 | 5 | 20
7:22:00 | 33 | 5 | 20
7:23:00 | 33 | 5 | 20
7:24:00 | 33 | 5 | 20
7:25:00 | 33 | 5 | 20
7:26:00 | 33 | 5 | 20
7:27:00 | 33 | 5 | 21
7:28:00 | 33 | 5 | 22
7:29:00 | 33 | 5 | 23
7:30:00 | 33 | 5 | 23
7:31:00 | 33 | 5 | 23
7:32:00 | 33 | 5 | 23
7:33:00 | 33 | 5 | 23
7:34:00 | 33 | 5 | 23
7:35:00 | 33 | 5 | 23
7:36:00 | 33 | 5 | 23
7:37:00 | 33 | 5 | 23
7:38:00 | 33 | 5 | 23
7:39:00 | 33 | 5 | 24
7:40:00 | 33 | 5 | 24
7:41:00 | 33 | 5 | 24
7:42:00 | 33 | 5 | 23
7:43:00 | 33 | 5 | 24
7:44:00 | 33 | 5 | 23
7:45:00 | 33 | 5 | 24
7:46:00 | 33 | 5 | 23
7:47:00 | 33 | 5 | 24
7:48:00 | 33 | 5 | 24
7:49:00 | 33 | 5 | 23
7:50:00 | 33 | 5 | 23
7:51:00 | 33 | 5 | 23
7:52:00 | 33 | 5 | 23
7:53:00 | 33 | 5 | 23
7:54:00 | 33 | 4 | 24
7:55:00 | 33 | 5 | 24
7:56:00 | 33 | 4 | 24
7:57:00 | 33 | 5 | 24
7:58:00 | 33 | 5 | 24
7:59:00 | 33 | 5 | 24
8:00:00 | 33 | 5 | 24
8:01:00 | 33 | 4 | 24
8:02:00 | 33 | 4 | 24
8:03:00 | 33 | 4 | 24
8:04:00 | 33 | 5 | 24
8:05:00 | 33 | 4 | 24
8:06:00 | 33 | 4 | 24
8:07:00 | 33 | 4 | 24
8:08:00 | 33 | 4 | 25
8:09:00 | 33 | 4 | 25
8:10:00 | 33 | 4 | 26
8:11:00 | 33 | 4 | 25
8:12:00 | 33 | 4 | 26
8:13:00 | 33 | 4 | 26
8:14:00 | 33 | 4 | 26
8:15:00 | 33 | 4 | 26
8:16:00 | 33 | 4 | 26
8:17:00 | 33 | 4 | 27
8:18:00 | 33 | 4 | 27
8:19:00 | 33 | 4 | 26
8:20:00 | 33 | 4 | 27
8:21:00 | 33 | 4 | 26
8:22:00 | 33 | 4 | 26
8:23:00 | 33 | 4 | 27
8:24:00 | 33 | 4 | 26
8:25:00 | 33 | 4 | 27
8:26:00 | 33 | 4 | 27
8:27:00 | 33 | 4 | 27
8:28:00 | 33 | 4 | 27
8:29:00 | 33 | 4 | 28
8:30:00 | 33 | 4 | 28
8:31:00 | 33 | 4 | 28
8:32:00 | 33 | 4 | 28
8:33:00 | 33 | 4 | 28
8:34:00 | 33 | 4 | 28
8:35:00 | 33 | 4 | 28
8:36:00 | 33 | 4 | 28
8:37:00 | 33 | 4 | 28
8:38:00 | 33 | 4 | 28
8:39:00 | 33 | 4 | 28
8:40:00 | 33 | 4 | 27
8:41:00 | 33 | 5 | 28
8:42:00 | 33 | 5 | 28
8:43:00 | 33 | 5 | 27
8:44:00 | 33 | 5 | 27
8:45:00 | 33 | 5 | 28
8:46:00 | 33 | 5 | 28
8:47:00 | 33 | 5 | 28
8:48:00 | 33 | 5 | 27
8:49:00 | 33 | 5 | 29
8:50:00 | 33 | 5 | 29
8:51:00 | 33 | 5 | 30
8:52:00 | 33 | 5 | 30
8:53:00 | 33 | 5 | 28
8:54:00 | 33 | 5 | 30
8:55:00 | 33 | 5 | 29
8:56:00 | 33 | 5 | 30
8:57:00 | 33 | 5 | 31
8:58:00 | 33 | 5 | 39
8:59:00 | 33 | 5 | 37
9:00:00 | 33 | 5 | 37
9:01:00 | 33 | 5 | 39
9:02:00 | 33 | 5 | 38
9:03:00 | 33 | 5 | 36
9:04:00 | 33 | 5 | 36
9:05:00 | 33 | 5 | 37
9:06:00 | 33 | 5 | 37
9:07:00 | 34 | 5 | 35
9:08:00 | 34 | 5 | 39
9:09:00 | 33 | 5 | 38
9:10:00 | 33 | 5 | 43
9:11:00 | 34 | 5 | 41
9:12:00 | 34 | 5 | 41
9:13:00 | 33 | 5 | 47
9:14:00 | 33 | 5 | 37
9:15:00 | 33 | 5 | 36
9:16:00 | 34 | 5 | 35
9:17:00 | 34 | 5 | 35
9:18:00 | 34 | 5 | 35
9:19:00 | 34 | 5 | 34
9:20:00 | 34 | 5 | 35
9:21:00 | 34 | 5 | 35
9:22:00 | 34 | 5 | 36
9:23:00 | 34 | 5 | 36
9:24:00 | 34 | 5 | 36
9:25:00 | 34 | 5 | 37
9:26:00 | 34 | 5 | 37
9:27:00 | 34 | 5 | 37
9:28:00 | 34 | 5 | 37
9:29:00 | 34 | 5 | 38
9:30:00 | 34 | 5 | 37
9:31:00 | 34 | 4 | 41
9:32:00 | 34 | 4 | 46
9:33:00 | 34 | 4 | 37
9:34:00 | 33 | 4 | 42
9:35:00 | 34 | 5 | 42
9:36:00 | 34 | 4 | 41
9:37:00 | 34 | 5 | 44
9:38:00 | 34 | 4 | 44
9:39:00 | 34 | 4 | 38
9:40:00 | 34 | 4 | 38
9:41:00 | 34 | 4 | 39
9:42:00 | 34 | 4 | 38
9:43:00 | 34 | 4 | 39
9:44:00 | 34 | 4 | 39
9:45:00 | 34 | 4 | 40
9:46:00 | 34 | 4 | 39
9:47:00 | 34 | 4 | 52
9:48:00 | 34 | 4 | 41
9:49:00 | 34 | 4 | 44
9:50:00 | 34 | 4 | 45
9:51:00 | 34 | 4 | 42
9:52:00 | 34 | 4 | 39
9:53:00 | 34 | 4 | 38
9:54:00 | 34 | 4 | 37
9:55:00 | 34 | 4 | 38
9:56:00 | 34 | 4 | 38
9:57:00 | 34 | 4 | 37
9:58:00 | 34 | 4 | 37
9:59:00 | 34 | 4 | 38
10:00:00 | 34 | 4 | 37
10:01:00 | 34 | 4 | 37
10:02:00 | 34 | 4 | 38
10:03:00 | 34 | 4 | 37
10:04:00 | 34 | 4 | 38
10:05:00 | 34 | 4 | 38
10:06:00 | 34 | 4 | 38
10:07:00 | 34 | 4 | 38
10:08:00 | 34 | 4 | 38
10:09:00 | 34 | 4 | 38
10:10:00 | 34 | 4 | 38
10:11:00 | 34 | 4 | 38
10:12:00 | 34 | 4 | 38
10:13:00 | 34 | 4 | 38
10:14:00 | 34 | 4 | 38
10:15:00 | 34 | 5 | 55
10:16:00 | 34 | 5 | 42
10:17:00 | 34 | 5 | 40
10:18:00 | 34 | 5 | 42
10:19:00 | 34 | 5 | 41
10:20:00 | 34 | 5 | 42
10:21:00 | 34 | 5 | 42
10:22:00 | 34 | 5 | 41
10:23:00 | 34 | 5 | 42
10:24:00 | 34 | 5 | 42
10:25:00 | 34 | 5 | 42
10:26:00 | 34 | 5 | 42
10:27:00 | 34 | 5 | 41
10:28:00 | 34 | 5 | 43
10:29:00 | 34 | 5 | 43
10:30:00 | 34 | 5 | 43
10:31:00 | 34 | 5 | 42
10:32:00 | 34 | 5 | 43
10:33:00 | 34 | 5 | 43
10:34:00 | 34 | 5 | 43
10:35:00 | 34 | 5 | 43
10:36:00 | 34 | 5 | 43
10:37:00 | 34 | 5 | 53
10:38:00 | 34 | 5 | 48
10:39:00 | 34 | 5 | 48
10:40:00 | 34 | 5 | 49
10:41:00 | 34 | 5 | 48
10:42:00 | 34 | 5 | 49
10:43:00 | 34 | 5 | 50
10:44:00 | 34 | 5 | 50
10:45:00 | 34 | 5 | 50
10:46:00 | 34 | 5 | 51
10:47:00 | 34 | 5 | 52
10:48:00 | 34 | 5 | 52
10:49:00 | 34 | 5 | 51
10:50:00 | 34 | 5 | 51
10:51:00 | 34 | 5 | 51
10:52:00 | 34 | 5 | 51
10:53:00 | 34 | 5 | 51
10:54:00 | 34 | 5 | 51
10:55:00 | 34 | 5 | 51
10:56:00 | 34 | 5 | 50
10:57:00 | 34 | 5 | 50
10:58:00 | 34 | 5 | 51
10:59:00 | 34 | 5 | 50
11:00:00 | 34 | 5 | 50
11:01:00 | 34 | 5 | 50
11:02:00 | 34 | 5 | 50
11:03:00 | 34 | 5 | 51
11:04:00 | 34 | 5 | 50
11:05:00 | 34 | 5 | 57
11:06:00 | 34 | 5 | 57
11:07:00 | 34 | 5 | 57
11:08:00 | 34 | 5 | 57
11:09:00 | 34 | 5 | 59
11:10:00 | 34 | 5 | 60
11:11:00 | 34 | 5 | 60
11:12:00 | 34 | 5 | 63
11:13:00 | 34 | 4 | 63
11:14:00 | 34 | 5 | 64
11:15:00 | 34 | 5 | 67
11:16:00 | 34 | 4 | 68
11:17:00 | 34 | 5 | 66
11:18:00 | 34 | 5 | 67
11:19:00 | 34 | 5 | 65
11:20:00 | 34 | 4 | 64
11:21:00 | 34 | 4 | 65
11:22:00 | 34 | 4 | 65
11:23:00 | 34 | 4 | 65
11:24:00 | 34 | 4 | 65
11:25:00 | 34 | 5 | 66
11:26:00 | 34 | 5 | 66
11:27:00 | 34 | 4 | 67
11:28:00 | 34 | 5 | 67
11:29:00 | 34 | 4 | 67
11:30:00 | 34 | 5 | 65
11:31:00 | 34 | 5 | 66
11:32:00 | 34 | 4 | 68
11:33:00 | 34 | 5 | 68
11:34:00 | 34 | 5 | 71
11:35:00 | 34 | 4 | 75
11:36:00 | 34 | 4 | 78
11:37:00 | 34 | 4 | 70
11:38:00 | 34 | 4 | 67
11:39:00 | 34 | 4 | 78
11:40:00 | 34 | 4 | 69
11:41:00 | 34 | 4 | 78
11:42:00 | 34 | 4 | 75
11:43:00 | 34 | 4 | 66
11:44:00 | 34 | 4 | 68
11:45:00 | 34 | 4 | 64
11:46:00 | 34 | 4 | 63
11:47:00 | 34 | 4 | 63
11:48:00 | 34 | 4 | 64
11:49:00 | 34 | 4 | 65
11:50:00 | 34 | 4 | 67
11:51:00 | 34 | 4 | 74
11:52:00 | 34 | 4 | 80
11:53:00 | 34 | 4 | 73
11:54:00 | 34 | 4 | 74
11:55:00 | 34 | 4 | 73
11:56:00 | 34 | 4 | 76
11:57:00 | 34 | 4 | 69
11:58:00 | 34 | 4 | 64
11:59:00 | 34 | 4 | 66
12:00:00 | 34 | 4 | 67
12:01:00 | 34 | 4 | 67
12:02:00 | 34 | 4 | 67
12:03:00 | 34 | 4 | 67
12:04:00 | 34 | 4 | 68
12:05:00 | 34 | 4 | 68
12:06:00 | 34 | 4 | 68
12:07:00 | 34 | 4 | 68
12:08:00 | 34 | 4 | 68
12:09:00 | 34 | 4 | 68
12:10:00 | 34 | 4 | 68
12:11:00 | 34 | 4 | 68
12:12:00 | 34 | 4 | 68
12:13:00 | 34 | 4 | 68
12:14:00 | 34 | 4 | 68
12:15:00 | 34 | 4 | 67
12:16:00 | 35 | 4 | 69
12:17:00 | 35 | 4 | 69
12:18:00 | 35 | 4 | 84
12:19:00 | 35 | 4 | 80
12:20:00 | 35 | 4 | 78
12:21:00 | 35 | 4 | 75
12:22:00 | 34 | 4 | 72
12:23:00 | 35 | 4 | 71
12:24:00 | 34 | 4 | 82
12:25:00 | 35 | 4 | 81
12:26:00 | 35 | 4 | 73
12:27:00 | 35 | 4 | 73
12:28:00 | 35 | 4 | 73
12:29:00 | 35 | 4 | 73
12:30:00 | 35 | 4 | 73
12:31:00 | 35 | 4 | 73
12:32:00 | 35 | 5 | 73
12:33:00 | 35 | 5 | 74
12:34:00 | 35 | 5 | 74
12:35:00 | 35 | 5 | 74
12:36:00 | 35 | 5 | 74
12:37:00 | 35 | 5 | 74
12:38:00 | 35 | 5 | 74
12:39:00 | 35 | 5 | 74
12:40:00 | 35 | 5 | 74
12:41:00 | 35 | 5 | 73
12:42:00 | 35 | 5 | 74
12:43:00 | 35 | 5 | 74
12:44:00 | 35 | 5 | 74
12:45:00 | 35 | 5 | 74
12:46:00 | 35 | 5 | 74
12:47:00 | 35 | 5 | 74
12:48:00 | 35 | 5 | 73
12:49:00 | 35 | 5 | 74
12:50:00 | 35 | 5 | 74
12:51:00 | 35 | 5 | 75
12:52:00 | 35 | 5 | 73
12:53:00 | 35 | 5 | 73
12:54:00 | 35 | 5 | 79
12:55:00 | 35 | 5 | 80
12:56:00 | 35 | 5 | 79
12:57:00 | 35 | 5 | 80
12:58:00 | 35 | 5 | 89
12:59:00 | 35 | 5 | 89
13:00:00 | 35 | 5 | 85
13:01:00 | 35 | 5 | 82
13:02:00 | 35 | 5 | 83
13:03:00 | 35 | 5 | 89
13:04:00 | 35 | 5 | 90
13:05:00 | 35 | 5 | 90
13:06:00 | 35 | 5 | 92
13:07:00 | 35 | 5 | 91
13:08:00 | 35 | 5 | 91
13:09:00 | 35 | 5 | 86
13:10:00 | 35 | 5 | 82
13:11:00 | 35 | 5 | 83
13:12:00 | 35 | 5 | 83
13:13:00 | 35 | 5 | 83
13:14:00 | 35 | 5 | 83
13:15:00 | 35 | 5 | 83
13:16:00 | 35 | 5 | 83
13:17:00 | 35 | 5 | 83
13:18:00 | 35 | 5 | 83
13:19:00 | 35 | 5 | 83
13:20:00 | 35 | 5 | 84
13:21:00 | 35 | 5 | 88
13:22:00 | 35 | 5 | 85
13:23:00 | 35 | 5 | 87
13:24:00 | 35 | 5 | 89
13:25:00 | 35 | 5 | 89
13:26:00 | 35 | 5 | 88
13:27:00 | 35 | 5 | 89
13:28:00 | 35 | 5 | 88
13:29:00 | 35 | 5 | 89
13:30:00 | 35 | 5 | 88
13:31:00 | 35 | 5 | 89
13:32:00 | 35 | 5 | 89
13:33:00 | 35 | 5 | 90
13:34:00 | 35 | 5 | 90
13:35:00 | 35 | 5 | 90
13:36:00 | 35 | 5 | 90
13:37:00 | 35 | 5 | 90
13:38:00 | 35 | 5 | 90
13:39:00 | 35 | 5 | 90
13:40:00 | 35 | 5 | 90
13:41:00 | 35 | 5 | 90
13:42:00 | 35 | 5 | 91
13:43:00 | 35 | 5 | 91
13:44:00 | 35 | 5 | 91
13:45:00 | 35 | 5 | 92
13:46:00 | 35 | 5 | 92
13:47:00 | 35 | 5 | 92
13:48:00 | 35 | 5 | 92
13:49:00 | 35 | 5 | 94
13:50:00 | 35 | 5 | 94
13:51:00 | 35 | 5 | 94
13:52:00 | 35 | 5 | 94
13:53:00 | 35 | 5 | 99
13:54:00 | 35 | 5 | 98
13:55:00 | 35 | 5 | 98
13:56:00 | 35 | 5 | 99
13:57:00 | 35 | 5 | 98
13:58:00 | 35 | 5 | 98
13:59:00 | 35 | 5 | 98
14:00:00 | 35 | 5 | 99
14:01:00 | 35 | 5 | 98
14:02:00 | 35 | 5 | 99
14:03:00 | 35 | 5 | 98
14:04:00 | 35 | 5 | 98
14:05:00 | 35 | 5 | 99
14:06:00 | 35 | 5 | 99
14:07:00 | 35 | 5 | 100
14:08:00 | 35 | 5 | 39
14:09:00 | 35 | 5 | 38
14:10:00 | 35 | 5 | 39
14:11:00 | 35 | 5 | 39
14:12:00 | 35 | 4 | 39
14:13:00 | 35 | 4 | 39
14:14:00 | 35 | 4 | 39
14:15:00 | 35 | 4 | 39
14:16:00 | 35 | 4 | 39
14:17:00 | 35 | 4 | 39
14:18:00 | 35 | 4 | 39
14:19:00 | 35 | 4 | 39
14:20:00 | 35 | 5 | 38
14:21:00 | 35 | 5 | 37
14:22:00 | 35 | 5 | 37
14:23:00 | 35 | 5 | 37
14:24:00 | 35 | 5 | 37
14:25:00 | 35 | 5 | 37
14:26:00 | 35 | 5 | 37
14:27:00 | 35 | 5 | 38
14:28:00 | 35 | 5 | 38
14:29:00 | 35 | 5 | 38
14:30:00 | 35 | 5 | 38
14:31:00 | 35 | 5 | 38
14:32:00 | 35 | 5 | 38
14:33:00 | 35 | 4 | 38
14:34:00 | 35 | 4 | 38
14:35:00 | 35 | 4 | 38
14:36:00 | 35 | 4 | 38
14:37:00 | 35 | 4 | 38
14:38:00 | 35 | 4 | 38
14:39:00 | 35 | 4 | 38
14:40:00 | 35 | 4 | 38
14:41:00 | 35 | 4 | 38
14:42:00 | 35 | 4 | 38
14:43:00 | 35 | 4 | 38
14:44:00 | 35 | 5 | 39
14:45:00 | 35 | 5 | 39
14:46:00 | 35 | 5 | 39
14:47:00 | 35 | 5 | 39
14:48:00 | 35 | 5 | 39
14:49:00 | 35 | 5 | 39
14:50:00 | 35 | 5 | 39
14:51:00 | 35 | 5 | 39
14:52:00 | 34 | 5 | 39
14:53:00 | 34 | 5 | 39
14:54:00 | 34 | 5 | 39
14:55:00 | 34 | 5 | 39
14:56:00 | 34 | 5 | 39
14:57:00 | 34 | 5 | 39
14:58:00 | 34 | 5 | 39
14:59:00 | 34 | 5 | 39
15:00:00 | 34 | 4 | 39
15:01:00 | 34 | 4 | 39
15:02:00 | 34 | 4 | 39
15:03:00 | 34 | 4 | 39
15:04:00 | 34 | 4 | 39
15:05:00 | 34 | 4 | 39
15:06:00 | 34 | 4 | 39
15:07:00 | 34 | 4 | 39
15:08:00 | 34 | 4 | 39
15:09:00 | 34 | 4 | 39
15:10:00 | 34 | 5 | 48
15:11:00 | 34 | 5 | 49
15:12:00 | 34 | 5 | 47
15:13:00 | 34 | 5 | 48
15:14:00 | 34 | 5 | 47
15:15:00 | 34 | 5 | 48
15:16:00 | 34 | 5 | 48
15:17:00 | 34 | 5 | 48
15:18:00 | 34 | 4 | 48
15:19:00 | 34 | 3 | 47
15:20:00 | 34 | 2 | 46
15:21:00 | 34 | 1 | 46
15:22:00 | 34 | -0 | 38
15:23:00 | 34 | -0 | 38
15:24:00 | 34 | -0 | 38
15:25:00 | 34 | -0 | 38
15:26:00 | 34 | -0 | 37
15:27:00 | 34 | -0 | 35
15:28:00 | 34 | -0 | 35
15:29:00 | 34 | -1 | 35
15:30:00 | 34 | -1 | 35
15:31:00 | 34 | -1 | 35
15:32:00 | 34 | -1 | 35
15:33:00 | 34 | -1 | 35
15:34:00 | 34 | -1 | 35
15:35:00 | 34 | -1 | 35
15:36:00 | 34 | -1 | 35
15:37:00 | 34 | -1 | 34
15:38:00 | 34 | -1 | 34
15:39:00 | 34 | -1 | 35
15:40:00 | 34 | -1 | 35
15:41:00 | 34 | -1 | 34
15:42:00 | 34 | -1 | 35
15:43:00 | 34 | -1 | 35
15:44:00 | 34 | -1 | 35
15:45:00 | 34 | -1 | 35
15:46:00 | 34 | -1 | 35
15:47:00 | 34 | -1 | 35
15:48:00 | 34 | -1 | 35
15:49:00 | 34 | -1 | 35
15:50:00 | 34 | -1 | 34
15:51:00 | 34 | -1 | 35
15:52:00 | 34 | -1 | 35
15:53:00 | 34 | -1 | 35
15:54:00 | 32 | -1 | 49
15:55:00 | 28 | -1 | 1
15:56:00 | 26 | -1 | -1
15:57:00 | 25 | -1 | 1
15:58:00 | 24 | -1 | 0
15:59:00 | 24 | -1 | -0
16:00:00 | 23 | -1 | 1
16:01:00 | 24 | -1 | 1
16:02:00 | 24 | -1 | 1
16:03:00 | 24 | -1 | -0
16:04:00 | 25 | -1 | 0
16:05:00 | 25 | -1 | -1
16:06:00 | 25 | -1 | -0
16:07:00 | 25 | -1 | -2
16:08:00 | 25 | -1 | 1
16:09:00 | 25 | -1 | -2
16:10:00 | 26 | -1 | -1
16:11:00 | 26 | -1 | 1
16:12:00 | 26 | -1 | -0
16:13:00 | 26 | -1 | 1
16:14:00 | 26 | -1 | -0
16:15:00 | 26 | -1 | 0
16:16:00 | 26 | -1 | -1
16:17:00 | 26 | -1 | -1
16:18:00 | 26 | -1 | 1
16:19:00 | 25 | -1 | -1
16:20:00 | 25 | -1 | -1
16:21:00 | 24 | -1 | 1
16:22:00 | 24 | -1 | -0
16:23:00 | 24 | -1 | 1
16:24:00 | 24 | -1 | -1
16:25:00 | 24 | -1 | -1
16:26:00 | 24 | -1 | -1
16:27:00 | 25 | -1 | -1
16:28:00 | 25 | -1 | -2
16:29:00 | 25 | -1 | 1
16:30:00 | 25 | -1 | 1
16:31:00 | 25 | -1 | 0
16:32:00 | 26 | -1 | -2
16:33:00 | 26 | -1 | -1
16:34:00 | 26 | -1 | -1
16:35:00 | 26 | -1 | -1
16:36:00 | 26 | -1 | 1
16:37:00 | 26 | -1 | -1
16:38:00 | 26 | -1 | -2
16:39:00 | 26 | -1 | 1
16:40:00 | 26 | -1 | -2
16:41:00 | 26 | -1 | -2
16:42:00 | 26 | -1 | 1
16:43:00 | 27 | -1 | -1