## Sheet1
Колонка_1 | Колонка_2 | Колонка_3 | Колонка_4
--Test Summary--
Full Path and File Name
Instrument Name | 7222 #1
Instrument Type | Consistometer
Instrument Serial Number | 113
Test Start Date | 05.03.2002
Test Start Time | 6:05:03
Test Stop Date | 05.03.2002
Test Stop Time | 14:20:03
Test Length | 8:15:00
Final Sample Time Offset | 8:15:00
Controller Schedule Name
Sampling Period | 60 seconds
Comments | MPa: 37(50min); T: 80C(40min), 90C(10min); field water, NTF premix
Information | WellID | Khvalynskaya 4
Information | Customer | LUKOIL
Information | CementClass | G
Information | CementMfr | Dyckerhoff
Information | Additives | 5.5%MS+10%SF+0.045%NTF(bwodb)
Information | Density | 1550
Information | BHCT | 90
Information | BHST | 118
Information | FluidLoss
Information | JobType | 245 mm csg lead slurry
Calculated Value | Thickening_Time | 7:06:00
Calculated Value | Setting Time | 8:15:00
Initial Temperature (C) | 22 C
Final Temperature (C) | 90 C
Initial Pressure (MPa) | 2 MPa
Final Pressure (MPa) | 37 MPa
Initial Consistency (Bc) | 13 Bc
Final Consistency (Bc) | 101 Bc
--Data--
Time (HH:MM:SS) | Temperature (C) | Pressure (MPa) | Consistency (Bc)
0:00:00 | 22 | 2 | 13
0:01:00 | 22 | 3 | 14
0:02:00 | 22 | 4 | 14
0:03:00 | 22 | 4 | 14
0:04:00 | 23 | 5 | 16
0:05:00 | 23 | 7 | 16
0:06:00 | 24 | 7 | 15
0:07:00 | 26 | 8 | 15
0:08:00 | 28 | 9 | 14
0:09:00 | 31 | 9 | 19
0:10:00 | 33 | 9 | 15
0:11:00 | 36 | 10 | 15
0:12:00 | 38 | 10 | 14
0:13:00 | 40 | 11 | 13
0:14:00 | 42 | 12 | 14
0:15:00 | 44 | 12 | 15
0:16:00 | 45 | 13 | 15
0:17:00 | 47 | 14 | 13
0:18:00 | 48 | 15 | 14
0:19:00 | 49 | 15 | 12
0:20:00 | 50 | 16 | 13
0:21:00 | 51 | 17 | 16
0:22:00 | 52 | 17 | 12
0:23:00 | 54 | 18 | 14
0:24:00 | 55 | 19 | 27
0:25:00 | 57 | 20 | 12
0:26:00 | 58 | 20 | 13
0:27:00 | 60 | 21 | 16
0:28:00 | 61 | 22 | 13
0:29:00 | 63 | 22 | 21
0:30:00 | 64 | 23 | 18
0:31:00 | 65 | 24 | 13
0:32:00 | 67 | 25 | 19
0:33:00 | 68 | 25 | 29
0:34:00 | 69 | 26 | 17
0:35:00 | 70 | 27 | 20
0:36:00 | 72 | 28 | 17
0:37:00 | 73 | 29 | 19
0:38:00 | 75 | 30 | 19
0:39:00 | 76 | 30 | 17
0:40:00 | 78 | 31 | 18
0:41:00 | 79 | 32 | 16
0:42:00 | 81 | 32 | 15
0:43:00 | 82 | 33 | 14
0:44:00 | 83 | 33 | 19
0:45:00 | 85 | 33 | 16
0:46:00 | 86 | 34 | 14
0:47:00 | 87 | 35 | 17
0:48:00 | 88 | 36 | 16
0:49:00 | 88 | 36 | 14
0:50:00 | 89 | 37 | 16
0:51:00 | 90 | 37 | 14
0:52:00 | 91 | 38 | 19
0:53:00 | 92 | 37 | 13
0:54:00 | 92 | 37 | 13
0:55:00 | 92 | 37 | 13
0:56:00 | 92 | 37 | 13
0:57:00 | 92 | 37 | 13
0:58:00 | 92 | 37 | 14
0:59:00 | 92 | 37 | 14
1:00:00 | 92 | 37 | 13
1:01:00 | 91 | 37 | 15
1:02:00 | 91 | 37 | 15
1:03:00 | 90 | 37 | 15
1:04:00 | 90 | 37 | 14
1:05:00 | 90 | 37 | 13
1:06:00 | 90 | 37 | 14
1:07:00 | 90 | 37 | 14
1:08:00 | 90 | 37 | 14
1:09:00 | 89 | 37 | 14
1:10:00 | 89 | 38 | 13
1:11:00 | 89 | 38 | 14
1:12:00 | 89 | 38 | 13
1:13:00 | 89 | 38 | 14
1:14:00 | 89 | 38 | 14
1:15:00 | 89 | 38 | 14
1:16:00 | 89 | 38 | 14
1:17:00 | 89 | 38 | 14
1:18:00 | 90 | 38 | 14
1:19:00 | 90 | 38 | 13
1:20:00 | 90 | 38 | 13
1:21:00 | 89 | 38 | 14
1:22:00 | 89 | 38 | 14
1:23:00 | 89 | 38 | 14
1:24:00 | 89 | 38 | 14
1:25:00 | 89 | 38 | 13
1:26:00 | 90 | 38 | 13
1:27:00 | 89 | 38 | 14
1:28:00 | 89 | 38 | 14
1:29:00 | 89 | 38 | 13
1:30:00 | 89 | 38 | 13
1:31:00 | 89 | 38 | 13
1:32:00 | 89 | 38 | 13
1:33:00 | 89 | 38 | 13
1:34:00 | 89 | 38 | 13
1:35:00 | 89 | 38 | 13
1:36:00 | 89 | 38 | 13
1:37:00 | 89 | 38 | 13
1:38:00 | 89 | 38 | 13
1:39:00 | 89 | 38 | 13
1:40:00 | 89 | 38 | 13
1:41:00 | 89 | 38 | 14
1:42:00 | 89 | 38 | 14
1:43:00 | 89 | 38 | 14
1:44:00 | 89 | 38 | 13
1:45:00 | 89 | 38 | 13
1:46:00 | 89 | 38 | 13
1:47:00 | 89 | 38 | 13
1:48:00 | 89 | 38 | 13
1:49:00 | 89 | 38 | 13
1:50:00 | 89 | 38 | 13
1:51:00 | 89 | 38 | 13
1:52:00 | 89 | 38 | 13
1:53:00 | 89 | 38 | 13
1:54:00 | 89 | 38 | 13
1:55:00 | 89 | 38 | 13
1:56:00 | 89 | 38 | 13
1:57:00 | 89 | 38 | 13
1:58:00 | 89 | 38 | 13
1:59:00 | 89 | 38 | 13
2:00:00 | 89 | 38 | 19
2:01:00 | 89 | 38 | 19
2:02:00 | 89 | 38 | 19
2:03:00 | 89 | 38 | 19
2:04:00 | 89 | 38 | 19
2:05:00 | 89 | 38 | 19
2:06:00 | 89 | 38 | 19
2:07:00 | 89 | 38 | 19
2:08:00 | 89 | 38 | 19
2:09:00 | 89 | 38 | 19
2:10:00 | 89 | 38 | 19
2:11:00 | 89 | 38 | 19
2:12:00 | 89 | 38 | 19
2:13:00 | 89 | 38 | 20
2:14:00 | 89 | 38 | 20
2:15:00 | 89 | 38 | 20
2:16:00 | 89 | 38 | 20
2:17:00 | 89 | 38 | 20
2:18:00 | 89 | 38 | 20
2:19:00 | 89 | 38 | 19
2:20:00 | 89 | 38 | 20
2:21:00 | 89 | 38 | 19
2:22:00 | 89 | 38 | 19
2:23:00 | 89 | 38 | 19
2:24:00 | 89 | 38 | 19
2:25:00 | 89 | 38 | 19
2:26:00 | 89 | 38 | 19
2:27:00 | 89 | 38 | 19
2:28:00 | 89 | 38 | 19
2:29:00 | 89 | 38 | 19
2:30:00 | 89 | 38 | 19
2:31:00 | 89 | 38 | 19
2:32:00 | 89 | 38 | 19
2:33:00 | 89 | 38 | 19
2:34:00 | 89 | 38 | 19
2:35:00 | 89 | 38 | 19
2:36:00 | 89 | 38 | 19
2:37:00 | 89 | 38 | 19
2:38:00 | 89 | 38 | 19
2:39:00 | 89 | 38 | 19
2:40:00 | 89 | 38 | 19
2:41:00 | 89 | 38 | 19
2:42:00 | 89 | 38 | 19
2:43:00 | 89 | 38 | 19
2:44:00 | 89 | 38 | 19
2:45:00 | 89 | 38 | 19
2:46:00 | 89 | 38 | 19
2:47:00 | 89 | 38 | 19
2:48:00 | 89 | 38 | 19
2:49:00 | 89 | 38 | 19
2:50:00 | 89 | 38 | 19
2:51:00 | 89 | 38 | 19
2:52:00 | 89 | 38 | 19
2:53:00 | 89 | 38 | 19
2:54:00 | 89 | 38 | 19
2:55:00 | 89 | 38 | 19
2:56:00 | 89 | 38 | 19
2:57:00 | 89 | 38 | 19
2:58:00 | 89 | 38 | 19
2:59:00 | 89 | 38 | 19
3:00:00 | 89 | 38 | 19
3:01:00 | 89 | 38 | 19
3:02:00 | 89 | 38 | 19
3:03:00 | 89 | 38 | 19
3:04:00 | 89 | 38 | 19
3:05:00 | 89 | 38 | 19
3:06:00 | 89 | 38 | 19
3:07:00 | 89 | 38 | 19
3:08:00 | 89 | 38 | 19
3:09:00 | 89 | 38 | 19
3:10:00 | 89 | 38 | 19
3:11:00 | 89 | 38 | 19
3:12:00 | 89 | 37 | 19
3:13:00 | 89 | 38 | 19
3:14:00 | 89 | 38 | 19
3:15:00 | 89 | 37 | 19
3:16:00 | 89 | 38 | 19
3:17:00 | 89 | 37 | 19
3:18:00 | 89 | 38 | 19
3:19:00 | 89 | 37 | 19
3:20:00 | 89 | 37 | 19
3:21:00 | 89 | 37 | 19
3:22:00 | 89 | 37 | 19
3:23:00 | 89 | 37 | 19
3:24:00 | 89 | 37 | 19
3:25:00 | 89 | 37 | 19
3:26:00 | 89 | 37 | 19
3:27:00 | 89 | 37 | 19
3:28:00 | 89 | 37 | 19
3:29:00 | 89 | 37 | 19
3:30:00 | 89 | 37 | 19
3:31:00 | 89 | 37 | 19
3:32:00 | 89 | 37 | 19
3:33:00 | 89 | 37 | 19
3:34:00 | 89 | 37 | 19
3:35:00 | 89 | 37 | 19
3:36:00 | 89 | 37 | 19
3:37:00 | 89 | 37 | 19
3:38:00 | 89 | 37 | 19
3:39:00 | 89 | 37 | 19
3:40:00 | 89 | 37 | 19
3:41:00 | 89 | 37 | 19
3:42:00 | 89 | 37 | 19
3:43:00 | 89 | 37 | 19
3:44:00 | 89 | 37 | 19
3:45:00 | 89 | 37 | 19
3:46:00 | 89 | 37 | 19
3:47:00 | 89 | 37 | 19
3:48:00 | 89 | 37 | 19
3:49:00 | 89 | 37 | 19
3:50:00 | 89 | 37 | 19
3:51:00 | 89 | 37 | 19
3:52:00 | 89 | 37 | 19
3:53:00 | 89 | 37 | 19
3:54:00 | 89 | 37 | 19
3:55:00 | 89 | 37 | 19
3:56:00 | 89 | 37 | 19
3:57:00 | 89 | 37 | 19
3:58:00 | 89 | 37 | 19
3:59:00 | 89 | 37 | 19
4:00:00 | 89 | 37 | 19
4:01:00 | 89 | 37 | 19
4:02:00 | 89 | 37 | 19
4:03:00 | 89 | 37 | 19
4:04:00 | 89 | 37 | 19
4:05:00 | 89 | 37 | 19
4:06:00 | 89 | 37 | 19
4:07:00 | 89 | 37 | 19
4:08:00 | 89 | 37 | 19
4:09:00 | 89 | 37 | 19
4:10:00 | 89 | 37 | 19
4:11:00 | 89 | 37 | 19
4:12:00 | 89 | 37 | 19
4:13:00 | 89 | 37 | 19
4:14:00 | 89 | 37 | 19
4:15:00 | 89 | 37 | 19
4:16:00 | 89 | 37 | 19
4:17:00 | 89 | 37 | 19
4:18:00 | 89 | 37 | 19
4:19:00 | 89 | 37 | 20
4:20:00 | 89 | 37 | 20
4:21:00 | 89 | 37 | 20
4:22:00 | 89 | 37 | 20
4:23:00 | 89 | 37 | 20
4:24:00 | 89 | 37 | 20
4:25:00 | 89 | 37 | 20
4:26:00 | 89 | 37 | 20
4:27:00 | 89 | 37 | 20
4:28:00 | 89 | 37 | 20
4:29:00 | 89 | 37 | 20
4:30:00 | 89 | 37 | 20
4:31:00 | 89 | 37 | 20
4:32:00 | 89 | 37 | 20
4:33:00 | 89 | 37 | 20
4:34:00 | 89 | 37 | 20
4:35:00 | 89 | 37 | 20
4:36:00 | 89 | 37 | 20
4:37:00 | 89 | 37 | 20
4:38:00 | 89 | 37 | 20
4:39:00 | 89 | 37 | 20
4:40:00 | 89 | 37 | 20
4:41:00 | 89 | 37 | 20
4:42:00 | 89 | 37 | 20
4:43:00 | 89 | 37 | 20
4:44:00 | 89 | 37 | 20
4:45:00 | 89 | 37 | 20
4:46:00 | 89 | 37 | 20
4:47:00 | 89 | 37 | 20
4:48:00 | 89 | 37 | 20
4:49:00 | 89 | 37 | 20
4:50:00 | 89 | 37 | 20
4:51:00 | 89 | 37 | 20
4:52:00 | 89 | 37 | 20
4:53:00 | 89 | 37 | 20
4:54:00 | 89 | 37 | 20
4:55:00 | 89 | 37 | 20
4:56:00 | 89 | 37 | 20
4:57:00 | 89 | 37 | 20
4:58:00 | 89 | 37 | 20
4:59:00 | 89 | 37 | 20
5:00:00 | 89 | 37 | 20
5:01:00 | 89 | 37 | 20
5:02:00 | 89 | 37 | 20
5:03:00 | 89 | 37 | 20
5:04:00 | 89 | 37 | 20
5:05:00 | 89 | 37 | 20
5:06:00 | 89 | 37 | 20
5:07:00 | 89 | 37 | 20
5:08:00 | 89 | 37 | 20
5:09:00 | 89 | 37 | 20
5:10:00 | 89 | 37 | 20
5:11:00 | 89 | 37 | 20
5:12:00 | 89 | 37 | 20
5:13:00 | 89 | 37 | 20
5:14:00 | 89 | 37 | 20
5:15:00 | 89 | 37 | 19
5:16:00 | 89 | 37 | 20
5:17:00 | 89 | 37 | 19
5:18:00 | 89 | 37 | 19
5:19:00 | 89 | 37 | 20
5:20:00 | 89 | 37 | 19
5:21:00 | 89 | 37 | 19
5:22:00 | 89 | 37 | 19
5:23:00 | 89 | 37 | 19
5:24:00 | 89 | 37 | 19
5:25:00 | 89 | 37 | 19
5:26:00 | 89 | 37 | 19
5:27:00 | 89 | 37 | 19
5:28:00 | 89 | 37 | 19
5:29:00 | 89 | 37 | 19
5:30:00 | 89 | 37 | 19
5:31:00 | 89 | 37 | 19
5:32:00 | 89 | 37 | 19
5:33:00 | 89 | 37 | 19
5:34:00 | 89 | 37 | 19
5:35:00 | 89 | 37 | 19
5:36:00 | 89 | 37 | 19
5:37:00 | 89 | 37 | 19
5:38:00 | 89 | 37 | 19
5:39:00 | 89 | 37 | 19
5:40:00 | 89 | 37 | 19
5:41:00 | 89 | 37 | 19
5:42:00 | 89 | 37 | 19
5:43:00 | 89 | 37 | 19
5:44:00 | 89 | 37 | 19
5:45:00 | 89 | 37 | 19
5:46:00 | 89 | 37 | 19
5:47:00 | 89 | 37 | 19
5:48:00 | 89 | 37 | 19
5:49:00 | 89 | 37 | 19
5:50:00 | 89 | 37 | 19
5:51:00 | 89 | 37 | 19
5:52:00 | 89 | 37 | 19
5:53:00 | 89 | 37 | 19
5:54:00 | 89 | 37 | 19
5:55:00 | 89 | 37 | 19
5:56:00 | 89 | 37 | 19
5:57:00 | 89 | 37 | 19
5:58:00 | 89 | 37 | 19
5:59:00 | 89 | 37 | 19
6:00:00 | 89 | 37 | 19
6:01:00 | 89 | 37 | 19
6:02:00 | 89 | 37 | 19
6:03:00 | 89 | 37 | 19
6:04:00 | 89 | 37 | 19
6:05:00 | 89 | 37 | 19
6:06:00 | 89 | 37 | 19
6:07:00 | 89 | 37 | 19
6:08:00 | 89 | 37 | 19
6:09:00 | 89 | 37 | 19
6:10:00 | 89 | 37 | 19
6:11:00 | 89 | 37 | 19
6:12:00 | 89 | 37 | 19
6:13:00 | 89 | 37 | 19
6:14:00 | 89 | 37 | 19
6:15:00 | 89 | 37 | 19
6:16:00 | 89 | 37 | 19
6:17:00 | 89 | 37 | 19
6:18:00 | 89 | 37 | 19
6:19:00 | 89 | 37 | 19
6:20:00 | 89 | 37 | 19
6:21:00 | 89 | 37 | 19
6:22:00 | 89 | 37 | 20
6:23:00 | 89 | 37 | 20
6:24:00 | 89 | 37 | 20
6:25:00 | 89 | 37 | 20
6:26:00 | 89 | 37 | 20
6:27:00 | 89 | 37 | 20
6:28:00 | 89 | 37 | 20
6:29:00 | 89 | 37 | 20
6:30:00 | 89 | 37 | 20
6:31:00 | 89 | 37 | 20
6:32:00 | 89 | 37 | 20
6:33:00 | 89 | 37 | 20
6:34:00 | 89 | 37 | 20
6:35:00 | 89 | 37 | 20
6:36:00 | 89 | 37 | 20
6:37:00 | 89 | 37 | 20
6:38:00 | 89 | 37 | 20
6:39:00 | 89 | 37 | 20
6:40:00 | 89 | 37 | 20
6:41:00 | 89 | 37 | 20
6:42:00 | 89 | 37 | 28
6:43:00 | 89 | 37 | 27
6:44:00 | 89 | 37 | 27
6:45:00 | 89 | 37 | 28
6:46:00 | 89 | 37 | 28
6:47:00 | 89 | 37 | 30
6:48:00 | 89 | 37 | 30
6:49:00 | 89 | 37 | 30
6:50:00 | 89 | 37 | 33
6:51:00 | 89 | 37 | 33
6:52:00 | 89 | 37 | 33
6:53:00 | 89 | 37 | 37
6:54:00 | 89 | 37 | 37
6:55:00 | 89 | 37 | 37
6:56:00 | 89 | 37 | 37
6:57:00 | 89 | 37 | 37
6:58:00 | 89 | 37 | 46
6:59:00 | 89 | 37 | 46
7:00:00 | 89 | 37 | 47
7:01:00 | 89 | 37 | 53
7:02:00 | 89 | 37 | 56
7:03:00 | 89 | 37 | 60
7:04:00 | 89 | 37 | 69
7:05:00 | 89 | 37 | 73
7:06:00 | 89 | 37 | 77
7:07:00 | 89 | 37 | 89
7:08:00 | 89 | 37 | 91
7:09:00 | 89 | 37 | 99
7:10:00 | 89 | 37 | 87
7:11:00 | 90 | 37 | 87
7:12:00 | 90 | 37 | 87
7:13:00 | 90 | 37 | 87
7:14:00 | 91 | 37 | 87
7:15:00 | 91 | 37 | 87
7:16:00 | 91 | 37 | 87
7:17:00 | 92 | 37 | 87
7:18:00 | 92 | 37 | 87
7:19:00 | 92 | 37 | 87
7:20:00 | 93 | 37 | 88
7:21:00 | 93 | 37 | 90
7:22:00 | 93 | 37 | 88
7:23:00 | 93 | 37 | 87
7:24:00 | 94 | 37 | 89
7:25:00 | 94 | 37 | 88
7:26:00 | 94 | 37 | 88
7:27:00 | 94 | 37 | 87
7:28:00 | 95 | 37 | 87
7:29:00 | 95 | 37 | 86
7:30:00 | 95 | 37 | 87
7:31:00 | 95 | 37 | 90
7:32:00 | 95 | 37 | 88
7:33:00 | 95 | 37 | 87
7:34:00 | 95 | 37 | 87
7:35:00 | 96 | 37 | 86
7:36:00 | 96 | 37 | 86
7:37:00 | 96 | 37 | 85
7:38:00 | 96 | 37 | 85
7:39:00 | 96 | 37 | 84
7:40:00 | 96 | 37 | 84
7:41:00 | 96 | 37 | 84
7:42:00 | 96 | 37 | 84
7:43:00 | 96 | 37 | 84
7:44:00 | 96 | 37 | 84
7:45:00 | 96 | 37 | 84
7:46:00 | 96 | 37 | 84
7:47:00 | 96 | 37 | 84
7:48:00 | 96 | 37 | 84
7:49:00 | 96 | 37 | 83
7:50:00 | 95 | 37 | 84
7:51:00 | 95 | 37 | 84
7:52:00 | 95 | 37 | 85
7:53:00 | 95 | 37 | 85
7:54:00 | 95 | 37 | 85
7:55:00 | 95 | 37 | 86
7:56:00 | 94 | 37 | 89
7:57:00 | 94 | 37 | 87
7:58:00 | 94 | 37 | 88
7:59:00 | 94 | 37 | 88
8:00:00 | 94 | 37 | 88
8:01:00 | 93 | 37 | 88
8:02:00 | 93 | 37 | 89
8:03:00 | 93 | 37 | 89
8:04:00 | 93 | 37 | 90
8:05:00 | 93 | 37 | 90
8:06:00 | 92 | 37 | 90
8:07:00 | 92 | 37 | 90
8:08:00 | 92 | 37 | 90
8:09:00 | 92 | 37 | 90
8:10:00 | 91 | 37 | 90
8:11:00 | 91 | 37 | 89
8:12:00 | 91 | 37 | 90
8:13:00 | 90 | 37 | 91
8:14:00 | 90 | 37 | 111
8:15:00 | 90 | 37 | 101