## Sheet1
Колонка_1 | Колонка_2 | Колонка_3 | Колонка_4
--Test Summary--
Full Path and File Name
Instrument Name | 7222 #1
Instrument Type | Consistometer
Instrument Serial Number | 113
Test Start Date | 04.03.2002
Test Start Time | 23:05:11
Test Stop Date | 05.03.2002
Test Stop Time | 5:09:46
Test Length | 6:04:35
Final Sample Time Offset | 6:04:00
Controller Schedule Name
Sampling Period | 60 seconds
Comments | MPa: 37(50min); T: 80C(40min), 90C(10min); field water, NTF premix
Information | WellID | Khvalynskaya 4
Information | Customer | LUKOIL
Information | CementClass | G
Information | CementMfr | Dyckerhoff
Information | Additives | 5.5%MS+10%SF+0.06%NTF(bwodb)
Information | Density | 1550
Information | BHCT | 100
Information | BHST | 118
Information | FluidLoss
Information | JobType | 245 mm csg lead slurry
Calculated Value | Thickening_Time | N/A
Calculated Value | Setting Time | N/A
Initial Temperature (C) | 23 C
Final Temperature (C) | 89 C
Initial Pressure (MPa) | 1 MPa
Final Pressure (MPa) | 37 MPa
Initial Consistency (Bc) | 10 Bc
Final Consistency (Bc) | 12 Bc
--Data--
Time (HH:MM:SS) | Temperature (C) | Pressure (MPa) | Consistency (Bc)
0:00:00 | 23 | 1 | 10
0:01:00 | 23 | 3 | 14
0:02:00 | 23 | 3 | 17
0:03:00 | 23 | 4 | 13
0:04:00 | 24 | 5 | 18
0:05:00 | 24 | 6 | 18
0:06:00 | 26 | 7 | 15
0:07:00 | 27 | 8 | 24
0:08:00 | 29 | 9 | 15
0:09:00 | 31 | 9 | 20
0:10:00 | 34 | 10 | 19
0:11:00 | 36 | 10 | 17
0:12:00 | 38 | 10 | 19
0:13:00 | 41 | 11 | 19
0:14:00 | 43 | 12 | 19
0:15:00 | 44 | 12 | 18
0:16:00 | 46 | 13 | 19
0:17:00 | 47 | 14 | 14
0:18:00 | 48 | 15 | 15
0:19:00 | 49 | 15 | 14
0:20:00 | 50 | 16 | 17
0:21:00 | 52 | 17 | 12
0:22:00 | 53 | 17 | 12
0:23:00 | 54 | 18 | 12
0:24:00 | 55 | 19 | 12
0:25:00 | 57 | 19 | 12
0:26:00 | 58 | 20 | 14
0:27:00 | 59 | 21 | 16
0:28:00 | 61 | 22 | 15
0:29:00 | 62 | 22 | 15
0:30:00 | 63 | 23 | 14
0:31:00 | 65 | 24 | 14
0:32:00 | 66 | 25 | 12
0:33:00 | 67 | 26 | 12
0:34:00 | 69 | 26 | 12
0:35:00 | 70 | 27 | 13
0:36:00 | 72 | 28 | 13
0:37:00 | 73 | 29 | 13
0:38:00 | 75 | 29 | 12
0:39:00 | 76 | 30 | 15
0:40:00 | 78 | 31 | 14
0:41:00 | 79 | 32 | 15
0:42:00 | 81 | 32 | 16
0:43:00 | 82 | 32 | 13
0:44:00 | 83 | 33 | 13
0:45:00 | 84 | 33 | 13
0:46:00 | 86 | 34 | 12
0:47:00 | 87 | 35 | 12
0:48:00 | 88 | 35 | 12
0:49:00 | 89 | 36 | 15
0:50:00 | 89 | 37 | 21
0:51:00 | 90 | 38 | 17
0:52:00 | 91 | 38 | 17
0:53:00 | 92 | 37 | 18
0:54:00 | 92 | 37 | 13
0:55:00 | 92 | 37 | 13
0:56:00 | 92 | 37 | 11
0:57:00 | 92 | 37 | 12
0:58:00 | 92 | 37 | 19
0:59:00 | 92 | 37 | 19
1:00:00 | 91 | 37 | 21
1:01:00 | 91 | 37 | 21
1:02:00 | 91 | 37 | 18
1:03:00 | 90 | 37 | 24
1:04:00 | 90 | 37 | 19
1:05:00 | 90 | 37 | 15
1:06:00 | 90 | 37 | 15
1:07:00 | 89 | 37 | 20
1:08:00 | 89 | 37 | 16
1:09:00 | 89 | 37 | 19
1:10:00 | 89 | 38 | 13
1:11:00 | 89 | 38 | 13
1:12:00 | 89 | 38 | 12
1:13:00 | 89 | 38 | 13
1:14:00 | 89 | 38 | 15
1:15:00 | 89 | 38 | 15
1:16:00 | 89 | 38 | 14
1:17:00 | 89 | 38 | 13
1:18:00 | 89 | 38 | 16
1:19:00 | 89 | 38 | 16
1:20:00 | 89 | 38 | 14
1:21:00 | 89 | 38 | 13
1:22:00 | 89 | 38 | 16
1:23:00 | 89 | 38 | 17
1:24:00 | 89 | 38 | 21
1:25:00 | 89 | 38 | 15
1:26:00 | 89 | 38 | 15
1:27:00 | 89 | 38 | 14
1:28:00 | 89 | 38 | 13
1:29:00 | 89 | 38 | 13
1:30:00 | 89 | 38 | 12
1:31:00 | 89 | 38 | 13
1:32:00 | 89 | 38 | 12
1:33:00 | 89 | 38 | 12
1:34:00 | 89 | 38 | 12
1:35:00 | 89 | 38 | 12
1:36:00 | 89 | 38 | 12
1:37:00 | 89 | 38 | 12
1:38:00 | 89 | 38 | 11
1:39:00 | 89 | 38 | 11
1:40:00 | 89 | 38 | 11
1:41:00 | 89 | 38 | 12
1:42:00 | 89 | 38 | 15
1:43:00 | 89 | 38 | 14
1:44:00 | 89 | 38 | 13
1:45:00 | 89 | 38 | 13
1:46:00 | 89 | 38 | 13
1:47:00 | 89 | 38 | 14
1:48:00 | 89 | 38 | 13
1:49:00 | 89 | 38 | 14
1:50:00 | 89 | 38 | 13
1:51:00 | 89 | 38 | 13
1:52:00 | 89 | 38 | 13
1:53:00 | 89 | 38 | 14
1:54:00 | 89 | 38 | 14
1:55:00 | 89 | 38 | 14
1:56:00 | 89 | 38 | 14
1:57:00 | 89 | 38 | 13
1:58:00 | 89 | 38 | 14
1:59:00 | 89 | 38 | 14
2:00:00 | 89 | 38 | 13
2:01:00 | 89 | 38 | 13
2:02:00 | 89 | 38 | 13
2:03:00 | 89 | 38 | 13
2:04:00 | 89 | 38 | 12
2:05:00 | 89 | 38 | 12
2:06:00 | 89 | 38 | 12
2:07:00 | 89 | 38 | 12
2:08:00 | 89 | 38 | 12
2:09:00 | 89 | 38 | 12
2:10:00 | 89 | 38 | 12
2:11:00 | 89 | 38 | 12
2:12:00 | 89 | 38 | 12
2:13:00 | 89 | 38 | 12
2:14:00 | 89 | 38 | 12
2:15:00 | 89 | 38 | 12
2:16:00 | 89 | 38 | 12
2:17:00 | 89 | 38 | 12
2:18:00 | 89 | 38 | 12
2:19:00 | 89 | 38 | 12
2:20:00 | 89 | 38 | 12
2:21:00 | 89 | 38 | 12
2:22:00 | 89 | 38 | 12
2:23:00 | 89 | 38 | 12
2:24:00 | 89 | 38 | 12
2:25:00 | 89 | 38 | 12
2:26:00 | 89 | 38 | 12
2:27:00 | 89 | 38 | 12
2:28:00 | 89 | 38 | 12
2:29:00 | 89 | 38 | 12
2:30:00 | 89 | 38 | 12
2:31:00 | 89 | 38 | 12
2:32:00 | 89 | 38 | 12
2:33:00 | 89 | 38 | 12
2:34:00 | 89 | 38 | 11
2:35:00 | 89 | 38 | 11
2:36:00 | 89 | 38 | 11
2:37:00 | 89 | 38 | 11
2:38:00 | 89 | 38 | 11
2:39:00 | 89 | 38 | 11
2:40:00 | 89 | 38 | 12
2:41:00 | 89 | 38 | 12
2:42:00 | 89 | 38 | 12
2:43:00 | 89 | 38 | 12
2:44:00 | 89 | 38 | 12
2:45:00 | 89 | 38 | 12
2:46:00 | 89 | 38 | 12
2:47:00 | 89 | 38 | 12
2:48:00 | 89 | 38 | 12
2:49:00 | 89 | 38 | 12
2:50:00 | 89 | 38 | 12
2:51:00 | 89 | 38 | 13
2:52:00 | 89 | 38 | 13
2:53:00 | 89 | 38 | 13
2:54:00 | 89 | 38 | 13
2:55:00 | 89 | 38 | 13
2:56:00 | 89 | 38 | 13
2:57:00 | 89 | 38 | 13
2:58:00 | 89 | 38 | 13
2:59:00 | 89 | 38 | 13
3:00:00 | 89 | 38 | 13
3:01:00 | 89 | 38 | 13
3:02:00 | 89 | 38 | 13
3:03:00 | 89 | 38 | 13
3:04:00 | 89 | 38 | 13
3:05:00 | 89 | 38 | 13
3:06:00 | 89 | 38 | 13
3:07:00 | 89 | 38 | 13
3:08:00 | 89 | 38 | 13
3:09:00 | 89 | 38 | 13
3:10:00 | 89 | 38 | 13
3:11:00 | 89 | 38 | 13
3:12:00 | 89 | 38 | 13
3:13:00 | 89 | 38 | 13
3:14:00 | 89 | 38 | 13
3:15:00 | 89 | 38 | 13
3:16:00 | 89 | 38 | 13
3:17:00 | 89 | 38 | 13
3:18:00 | 89 | 38 | 13
3:19:00 | 89 | 38 | 13
3:20:00 | 89 | 38 | 13
3:21:00 | 89 | 38 | 13
3:22:00 | 89 | 38 | 13
3:23:00 | 89 | 38 | 13
3:24:00 | 89 | 38 | 13
3:25:00 | 89 | 38 | 13
3:26:00 | 89 | 38 | 13
3:27:00 | 89 | 38 | 13
3:28:00 | 89 | 38 | 13
3:29:00 | 89 | 38 | 13
3:30:00 | 89 | 38 | 13
3:31:00 | 89 | 38 | 13
3:32:00 | 89 | 38 | 13
3:33:00 | 89 | 38 | 13
3:34:00 | 89 | 38 | 13
3:35:00 | 89 | 38 | 13
3:36:00 | 89 | 38 | 13
3:37:00 | 89 | 38 | 13
3:38:00 | 89 | 38 | 13
3:39:00 | 89 | 38 | 13
3:40:00 | 89 | 38 | 13
3:41:00 | 89 | 38 | 13
3:42:00 | 89 | 38 | 13
3:43:00 | 89 | 38 | 13
3:44:00 | 89 | 38 | 12
3:45:00 | 89 | 38 | 12
3:46:00 | 89 | 38 | 12
3:47:00 | 89 | 38 | 12
3:48:00 | 89 | 38 | 12
3:49:00 | 89 | 38 | 12
3:50:00 | 89 | 38 | 12
3:51:00 | 89 | 38 | 12
3:52:00 | 89 | 37 | 12
3:53:00 | 89 | 38 | 12
3:54:00 | 89 | 38 | 12
3:55:00 | 89 | 37 | 12
3:56:00 | 89 | 37 | 12
3:57:00 | 89 | 37 | 12
3:58:00 | 89 | 37 | 12
3:59:00 | 89 | 37 | 12
4:00:00 | 89 | 37 | 12
4:01:00 | 89 | 38 | 12
4:02:00 | 89 | 38 | 12
4:03:00 | 89 | 37 | 12
4:04:00 | 89 | 37 | 12
4:05:00 | 89 | 38 | 12
4:06:00 | 89 | 37 | 12
4:07:00 | 89 | 37 | 12
4:08:00 | 89 | 37 | 12
4:09:00 | 89 | 37 | 12
4:10:00 | 89 | 37 | 12
4:11:00 | 89 | 37 | 12
4:12:00 | 89 | 37 | 12
4:13:00 | 89 | 37 | 12
4:14:00 | 89 | 37 | 12
4:15:00 | 89 | 37 | 12
4:16:00 | 89 | 37 | 12
4:17:00 | 89 | 37 | 12
4:18:00 | 89 | 37 | 12
4:19:00 | 89 | 37 | 12
4:20:00 | 89 | 37 | 12
4:21:00 | 89 | 37 | 12
4:22:00 | 89 | 37 | 12
4:23:00 | 89 | 37 | 11
4:24:00 | 89 | 37 | 12
4:25:00 | 89 | 37 | 12
4:26:00 | 89 | 37 | 12
4:27:00 | 89 | 37 | 12
4:28:00 | 89 | 37 | 12
4:29:00 | 89 | 37 | 12
4:30:00 | 89 | 37 | 12
4:31:00 | 89 | 37 | 12
4:32:00 | 89 | 37 | 12
4:33:00 | 89 | 37 | 12
4:34:00 | 89 | 37 | 12
4:35:00 | 89 | 37 | 12
4:36:00 | 89 | 37 | 12
4:37:00 | 89 | 37 | 12
4:38:00 | 89 | 37 | 12
4:39:00 | 89 | 37 | 12
4:40:00 | 89 | 37 | 12
4:41:00 | 89 | 37 | 12
4:42:00 | 89 | 37 | 12
4:43:00 | 89 | 37 | 12
4:44:00 | 89 | 37 | 12
4:45:00 | 89 | 37 | 12
4:46:00 | 89 | 37 | 12
4:47:00 | 89 | 37 | 12
4:48:00 | 89 | 37 | 12
4:49:00 | 89 | 37 | 12
4:50:00 | 89 | 37 | 12
4:51:00 | 89 | 37 | 12
4:52:00 | 89 | 37 | 12
4:53:00 | 89 | 37 | 12
4:54:00 | 89 | 37 | 12
4:55:00 | 89 | 37 | 12
4:56:00 | 89 | 37 | 12
4:57:00 | 89 | 37 | 12
4:58:00 | 89 | 37 | 12
4:59:00 | 89 | 37 | 12
5:00:00 | 89 | 37 | 12
5:01:00 | 89 | 37 | 12
5:02:00 | 89 | 37 | 12
5:03:00 | 89 | 37 | 12
5:04:00 | 89 | 37 | 12
5:05:00 | 89 | 37 | 12
5:06:00 | 89 | 37 | 12
5:07:00 | 89 | 37 | 12
5:08:00 | 89 | 37 | 12
5:09:00 | 89 | 37 | 12
5:10:00 | 89 | 37 | 12
5:11:00 | 89 | 37 | 12
5:12:00 | 89 | 37 | 12
5:13:00 | 89 | 37 | 12
5:14:00 | 89 | 37 | 12
5:15:00 | 89 | 37 | 12
5:16:00 | 89 | 37 | 12
5:17:00 | 89 | 37 | 12
5:18:00 | 89 | 37 | 12
5:19:00 | 89 | 37 | 12
5:20:00 | 89 | 37 | 12
5:21:00 | 89 | 37 | 12
5:22:00 | 89 | 37 | 12
5:23:00 | 89 | 37 | 12
5:24:00 | 89 | 37 | 12
5:25:00 | 89 | 37 | 12
5:26:00 | 89 | 37 | 12
5:27:00 | 89 | 37 | 12
5:28:00 | 89 | 37 | 12
5:29:00 | 89 | 37 | 12
5:30:00 | 89 | 37 | 12
5:31:00 | 89 | 37 | 13
5:32:00 | 89 | 37 | 13
5:33:00 | 89 | 37 | 13
5:34:00 | 89 | 37 | 13
5:35:00 | 89 | 37 | 13
5:36:00 | 89 | 37 | 12
5:37:00 | 89 | 37 | 12
5:38:00 | 89 | 37 | 12
5:39:00 | 89 | 37 | 12
5:40:00 | 89 | 37 | 12
5:41:00 | 89 | 37 | 12
5:42:00 | 89 | 37 | 12
5:43:00 | 89 | 37 | 12
5:44:00 | 89 | 37 | 12
5:45:00 | 89 | 37 | 12
5:46:00 | 89 | 37 | 12
5:47:00 | 89 | 37 | 12
5:48:00 | 89 | 37 | 12
5:49:00 | 89 | 37 | 12
5:50:00 | 89 | 37 | 12
5:51:00 | 89 | 37 | 12
5:52:00 | 89 | 37 | 12
5:53:00 | 89 | 37 | 12
5:54:00 | 89 | 37 | 12
5:55:00 | 89 | 37 | 12
5:56:00 | 89 | 37 | 12
5:57:00 | 89 | 37 | 12
5:58:00 | 89 | 37 | 12
5:59:00 | 89 | 37 | 12
6:00:00 | 89 | 37 | 12
6:01:00 | 89 | 37 | 12
6:02:00 | 89 | 37 | 12
6:03:00 | 89 | 37 | 12
6:04:00 | 89 | 37 | 12