## Sheet1
Колонка_1 | Колонка_2 | Колонка_3 | Колонка_4
--Test Summary--
Full Path and File Name
Instrument Name | 7222 #1
Instrument Type | Consistometer
Instrument Serial Number | 113
Test Start Date | 01.03.2002
Test Start Time | 22:06:50
Test Stop Date | 02.03.2002
Test Stop Time | 1:24:21
Test Length | 3:17:31
Final Sample Time Offset | 3:17:00
Controller Schedule Name
Sampling Period | 60 seconds
Comments | MPa: 37(50min); T:80C(40min), 90C(10min); field water, premix LignoSulf
Information | WellID | Khvalynskaya 4
Information | Customer | LUKOIL
Information | CementClass | G
Information | CementMfr | Dyckerhoff
Information | Additives | 5.5%MS+10%SF+0.20%LignoSulfF(bwodb)
Information | Density | 1550
Information | BHCT | 90
Information | BHST | 118
Information | FluidLoss
Information | JobType | 245 mm csg lead slurry
Calculated Value | Thickening_Time | 3:12:00
Calculated Value | Setting Time | N/A
Initial Temperature (C) | 23 C
Final Temperature (C) | 89 C
Initial Pressure (MPa) | 2 MPa
Final Pressure (MPa) | 37 MPa
Initial Consistency (Bc) | 17 Bc
Final Consistency (Bc) | 7 Bc
--Data--
Time (HH:MM:SS) | Temperature (C) | Pressure (MPa) | Consistency (Bc)
0:00:00 | 23 | 2 | 17
0:01:00 | 23 | 3 | 16
0:02:00 | 24 | 4 | 17
0:03:00 | 24 | 4 | 15
0:04:00 | 24 | 5 | 16
0:05:00 | 25 | 7 | 15
0:06:00 | 26 | 7 | 17
0:07:00 | 27 | 8 | 18
0:08:00 | 29 | 9 | 15
0:09:00 | 31 | 9 | 18
0:10:00 | 34 | 10 | 18
0:11:00 | 36 | 10 | 18
0:12:00 | 38 | 11 | 15
0:13:00 | 41 | 11 | 19
0:14:00 | 43 | 12 | 19
0:15:00 | 45 | 13 | 18
0:16:00 | 46 | 13 | 16
0:17:00 | 47 | 14 | 18
0:18:00 | 48 | 15 | 16
0:19:00 | 49 | 15 | 20
0:20:00 | 50 | 16 | 23
0:21:00 | 52 | 17 | 19
0:22:00 | 53 | 18 | 16
0:23:00 | 54 | 18 | 16
0:24:00 | 55 | 19 | 19
0:25:00 | 57 | 20 | 25
0:26:00 | 58 | 20 | 16
0:27:00 | 59 | 21 | 13
0:28:00 | 61 | 22 | 7
0:29:00 | 62 | 23 | 9
0:30:00 | 63 | 23 | 14
0:31:00 | 65 | 24 | 9
0:32:00 | 66 | 25 | 12
0:33:00 | 67 | 26 | 11
0:34:00 | 69 | 26 | 7
0:35:00 | 70 | 27 | 9
0:36:00 | 72 | 28 | 9
0:37:00 | 74 | 29 | 7
0:38:00 | 76 | 29 | 10
0:39:00 | 77 | 29 | 7
0:40:00 | 79 | 30 | 8
0:41:00 | 80 | 31 | 8
0:42:00 | 82 | 32 | 11
0:43:00 | 83 | 32 | 11
0:44:00 | 84 | 33 | 11
0:45:00 | 85 | 33 | 9
0:46:00 | 85 | 34 | 8
0:47:00 | 86 | 35 | 8
0:48:00 | 87 | 36 | 9
0:49:00 | 88 | 36 | 8
0:50:00 | 89 | 37 | 9
0:51:00 | 90 | 38 | 10
0:52:00 | 91 | 38 | 11
0:53:00 | 92 | 37 | 6
0:54:00 | 92 | 37 | 10
0:55:00 | 92 | 37 | 6
0:56:00 | 92 | 37 | 5
0:57:00 | 92 | 37 | 7
0:58:00 | 92 | 37 | 6
0:59:00 | 92 | 37 | 5
1:00:00 | 91 | 37 | 6
1:01:00 | 91 | 37 | 6
1:02:00 | 91 | 37 | 7
1:03:00 | 90 | 37 | 21
1:04:00 | 90 | 37 | 18
1:05:00 | 90 | 37 | 20
1:06:00 | 90 | 37 | 19
1:07:00 | 89 | 37 | 20
1:08:00 | 89 | 38 | 25
1:09:00 | 89 | 38 | 30
1:10:00 | 89 | 38 | 19
1:11:00 | 89 | 38 | 18
1:12:00 | 89 | 38 | 18
1:13:00 | 89 | 38 | 18
1:14:00 | 89 | 38 | 19
1:15:00 | 89 | 38 | 18
1:16:00 | 89 | 38 | 20
1:17:00 | 89 | 38 | 21
1:18:00 | 89 | 38 | 23
1:19:00 | 89 | 38 | 19
1:20:00 | 89 | 38 | 24
1:21:00 | 89 | 38 | 22
1:22:00 | 89 | 38 | 21
1:23:00 | 89 | 38 | 18
1:24:00 | 90 | 38 | 18
1:25:00 | 89 | 38 | 31
1:26:00 | 89 | 38 | 29
1:27:00 | 89 | 38 | 28
1:28:00 | 89 | 38 | 27
1:29:00 | 89 | 38 | 26
1:30:00 | 89 | 38 | 25
1:31:00 | 89 | 38 | 25
1:32:00 | 89 | 38 | 24
1:33:00 | 89 | 38 | 24
1:34:00 | 89 | 38 | 24
1:35:00 | 89 | 38 | 25
1:36:00 | 89 | 38 | 24
1:37:00 | 89 | 38 | 23
1:38:00 | 89 | 38 | 23
1:39:00 | 89 | 38 | 23
1:40:00 | 89 | 38 | 23
1:41:00 | 89 | 38 | 23
1:42:00 | 89 | 38 | 23
1:43:00 | 89 | 38 | 23
1:44:00 | 89 | 38 | 23
1:45:00 | 89 | 38 | 23
1:46:00 | 89 | 38 | 24
1:47:00 | 89 | 38 | 24
1:48:00 | 89 | 38 | 24
1:49:00 | 89 | 38 | 24
1:50:00 | 89 | 38 | 24
1:51:00 | 89 | 38 | 24
1:52:00 | 89 | 38 | 24
1:53:00 | 89 | 38 | 24
1:54:00 | 89 | 38 | 24
1:55:00 | 89 | 38 | 24
1:56:00 | 89 | 38 | 23
1:57:00 | 89 | 38 | 23
1:58:00 | 89 | 38 | 23
1:59:00 | 89 | 38 | 23
2:00:00 | 89 | 38 | 23
2:01:00 | 89 | 38 | 23
2:02:00 | 89 | 38 | 23
2:03:00 | 89 | 38 | 23
2:04:00 | 89 | 38 | 23
2:05:00 | 89 | 38 | 23
2:06:00 | 89 | 38 | 22
2:07:00 | 89 | 38 | 22
2:08:00 | 89 | 38 | 22
2:09:00 | 89 | 38 | 22
2:10:00 | 89 | 38 | 22
2:11:00 | 89 | 38 | 22
2:12:00 | 89 | 38 | 22
2:13:00 | 89 | 38 | 22
2:14:00 | 89 | 38 | 22
2:15:00 | 89 | 38 | 22
2:16:00 | 89 | 38 | 22
2:17:00 | 89 | 38 | 22
2:18:00 | 89 | 37 | 22
2:19:00 | 89 | 37 | 22
2:20:00 | 89 | 37 | 22
2:21:00 | 89 | 37 | 22
2:22:00 | 89 | 37 | 22
2:23:00 | 89 | 37 | 22
2:24:00 | 89 | 37 | 22
2:25:00 | 89 | 37 | 22
2:26:00 | 89 | 37 | 22
2:27:00 | 89 | 37 | 22
2:28:00 | 89 | 37 | 22
2:29:00 | 89 | 37 | 22
2:30:00 | 89 | 37 | 22
2:31:00 | 89 | 37 | 38
2:32:00 | 89 | 37 | 37
2:33:00 | 89 | 37 | 37
2:34:00 | 89 | 37 | 37
2:35:00 | 89 | 37 | 37
2:36:00 | 89 | 37 | 37
2:37:00 | 89 | 37 | 37
2:38:00 | 89 | 37 | 36
2:39:00 | 89 | 37 | 36
2:40:00 | 89 | 37 | 36
2:41:00 | 89 | 37 | 36
2:42:00 | 89 | 37 | 36
2:43:00 | 89 | 37 | 36
2:44:00 | 89 | 37 | 36
2:45:00 | 89 | 37 | 36
2:46:00 | 89 | 37 | 36
2:47:00 | 89 | 37 | 36
2:48:00 | 89 | 37 | 35
2:49:00 | 89 | 37 | 35
2:50:00 | 89 | 37 | 35
2:51:00 | 89 | 37 | 35
2:52:00 | 89 | 37 | 35
2:53:00 | 89 | 37 | 35
2:54:00 | 89 | 37 | 35
2:55:00 | 89 | 37 | 35
2:56:00 | 89 | 37 | 35
2:57:00 | 89 | 37 | 35
2:58:00 | 89 | 37 | 35
2:59:00 | 89 | 37 | 46
3:00:00 | 89 | 37 | 46
3:01:00 | 89 | 37 | 45
3:02:00 | 89 | 37 | 45
3:03:00 | 89 | 37 | 47
3:04:00 | 89 | 37 | 47
3:05:00 | 89 | 37 | 47
3:06:00 | 89 | 37 | 46
3:07:00 | 89 | 37 | 60
3:08:00 | 89 | 37 | 55
3:09:00 | 89 | 37 | 56
3:10:00 | 89 | 37 | 68
3:11:00 | 89 | 37 | 84
3:12:00 | 89 | 37 | 72
3:13:00 | 89 | 37 | 20
3:14:00 | 89 | 37 | 14
3:15:00 | 89 | 37 | 12
3:16:00 | 89 | 37 | 8
3:17:00 | 89 | 37 | 7