## Sheet1
Колонка_1 | Колонка_2 | Колонка_3 | Колонка_4
--Test Summary--
Full Path and File Name
Instrument Name | 7222 #1
Instrument Type | Consistometer
Instrument Serial Number | 113
Test Start Date | 06.03.2002
Test Start Time | 20:55:41
Test Stop Date | 07.03.2002
Test Stop Time | 2:12:26
Test Length | 5:16:45
Final Sample Time Offset | 5:16:00
Controller Schedule Name
Sampling Period | 60 seconds
Comments | MPa: 37(50min); T: 80C(40min), 90C(10min); tap water, LignoSulf premix
Information | WellID | Khvalynskaya 4
Information | Customer | LUKOIL
Information | CementClass | G
Information | CementMfr | Dyckerhoff
Information | Additives | 10%SF+5.5%MS+0.25%LignoSulf ( bwodb)
Information | Density | 1550
Information | BHCT | 90
Information | BHST | 118
Information | FluidLoss
Information | JobType | 245 mm csg lead slurry
Calculated Value | Thickening_Time | 5:16:00
Calculated Value | Setting Time | N/A
Initial Temperature (C) | 24 C
Final Temperature (C) | 89 C
Initial Pressure (MPa) | 1 MPa
Final Pressure (MPa) | 37 MPa
Initial Consistency (Bc) | 17 Bc
Final Consistency (Bc) | 94 Bc
--Data--
Time (HH:MM:SS) | Temperature (C) | Pressure (MPa) | Consistency (Bc)
0:00:00 | 24 | 1 | 17
0:01:00 | 25 | 3 | 11
0:02:00 | 25 | 3 | 14
0:03:00 | 26 | 4 | 7
0:04:00 | 26 | 5 | 12
0:05:00 | 27 | 6 | 12
0:06:00 | 28 | 7 | 13
0:07:00 | 29 | 8 | 16
0:08:00 | 31 | 8 | 10
0:09:00 | 33 | 9 | 15
0:10:00 | 35 | 10 | 6
0:11:00 | 37 | 10 | 13
0:12:00 | 38 | 10 | 23
0:13:00 | 40 | 11 | 15
0:14:00 | 42 | 12 | 22
0:15:00 | 44 | 13 | 11
0:16:00 | 46 | 13 | 14
0:17:00 | 47 | 14 | 13
0:18:00 | 49 | 15 | 12
0:19:00 | 50 | 15 | 13
0:20:00 | 51 | 16 | 14
0:21:00 | 53 | 17 | 13
0:22:00 | 54 | 17 | 14
0:23:00 | 55 | 18 | 14
0:24:00 | 56 | 19 | 17
0:25:00 | 57 | 19 | 14
0:26:00 | 59 | 20 | 15
0:27:00 | 60 | 21 | 15
0:28:00 | 61 | 22 | 16
0:29:00 | 63 | 22 | 16
0:30:00 | 64 | 23 | 17
0:31:00 | 65 | 24 | 15
0:32:00 | 67 | 25 | 15
0:33:00 | 68 | 25 | 15
0:34:00 | 69 | 26 | 15
0:35:00 | 70 | 27 | 14
0:36:00 | 71 | 28 | 14
0:37:00 | 73 | 29 | 15
0:38:00 | 75 | 30 | 15
0:39:00 | 76 | 30 | 15
0:40:00 | 78 | 31 | 14
0:41:00 | 80 | 31 | 14
0:42:00 | 81 | 32 | 15
0:43:00 | 83 | 32 | 15
0:44:00 | 84 | 33 | 16
0:45:00 | 85 | 34 | 15
0:46:00 | 86 | 34 | 14
0:47:00 | 87 | 35 | 14
0:48:00 | 88 | 36 | 15
0:49:00 | 88 | 36 | 15
0:50:00 | 89 | 37 | 15
0:51:00 | 90 | 38 | 15
0:52:00 | 91 | 38 | 16
0:53:00 | 91 | 37 | 18
0:54:00 | 92 | 37 | 19
0:55:00 | 92 | 37 | 18
0:56:00 | 93 | 37 | 17
0:57:00 | 93 | 37 | 19
0:58:00 | 93 | 37 | 19
0:59:00 | 92 | 37 | 20
1:00:00 | 92 | 37 | 17
1:01:00 | 92 | 37 | 17
1:02:00 | 91 | 37 | 20
1:03:00 | 91 | 37 | 19
1:04:00 | 90 | 37 | 24
1:05:00 | 90 | 37 | 22
1:06:00 | 90 | 37 | 22
1:07:00 | 89 | 37 | 21
1:08:00 | 89 | 37 | 21
1:09:00 | 89 | 38 | 22
1:10:00 | 89 | 38 | 21
1:11:00 | 89 | 38 | 22
1:12:00 | 89 | 38 | 23
1:13:00 | 89 | 38 | 24
1:14:00 | 89 | 38 | 22
1:15:00 | 89 | 38 | 21
1:16:00 | 89 | 38 | 24
1:17:00 | 89 | 38 | 25
1:18:00 | 89 | 38 | 28
1:19:00 | 89 | 38 | 29
1:20:00 | 89 | 38 | 25
1:21:00 | 89 | 38 | 22
1:22:00 | 90 | 38 | 25
1:23:00 | 89 | 38 | 23
1:24:00 | 90 | 38 | 23
1:25:00 | 89 | 38 | 23
1:26:00 | 90 | 38 | 25
1:27:00 | 89 | 38 | 27
1:28:00 | 89 | 38 | 26
1:29:00 | 89 | 38 | 27
1:30:00 | 89 | 38 | 25
1:31:00 | 89 | 38 | 21
1:32:00 | 89 | 38 | 23
1:33:00 | 89 | 38 | 25
1:34:00 | 89 | 38 | 25
1:35:00 | 89 | 38 | 24
1:36:00 | 89 | 38 | 26
1:37:00 | 89 | 38 | 23
1:38:00 | 89 | 38 | 22
1:39:00 | 89 | 38 | 22
1:40:00 | 89 | 38 | 22
1:41:00 | 89 | 38 | 22
1:42:00 | 89 | 38 | 25
1:43:00 | 89 | 38 | 29
1:44:00 | 89 | 38 | 28
1:45:00 | 89 | 38 | 29
1:46:00 | 89 | 38 | 27
1:47:00 | 89 | 38 | 26
1:48:00 | 89 | 38 | 28
1:49:00 | 89 | 38 | 31
1:50:00 | 89 | 38 | 31
1:51:00 | 89 | 38 | 28
1:52:00 | 89 | 38 | 31
1:53:00 | 89 | 38 | 26
1:54:00 | 89 | 38 | 27
1:55:00 | 89 | 38 | 30
1:56:00 | 89 | 38 | 31
1:57:00 | 89 | 38 | 31
1:58:00 | 89 | 38 | 28
1:59:00 | 89 | 38 | 27
2:00:00 | 89 | 38 | 27
2:01:00 | 89 | 38 | 27
2:02:00 | 89 | 38 | 27
2:03:00 | 89 | 38 | 27
2:04:00 | 89 | 38 | 27
2:05:00 | 89 | 38 | 29
2:06:00 | 89 | 38 | 30
2:07:00 | 89 | 38 | 27
2:08:00 | 89 | 38 | 26
2:09:00 | 89 | 37 | 26
2:10:00 | 89 | 38 | 26
2:11:00 | 89 | 38 | 26
2:12:00 | 89 | 38 | 26
2:13:00 | 89 | 37 | 26
2:14:00 | 89 | 38 | 26
2:15:00 | 89 | 38 | 25
2:16:00 | 89 | 37 | 28
2:17:00 | 89 | 37 | 29
2:18:00 | 89 | 37 | 29
2:19:00 | 89 | 38 | 31
2:20:00 | 89 | 37 | 32
2:21:00 | 89 | 37 | 33
2:22:00 | 89 | 37 | 28
2:23:00 | 89 | 37 | 30
2:24:00 | 89 | 37 | 29
2:25:00 | 89 | 37 | 29
2:26:00 | 89 | 37 | 27
2:27:00 | 89 | 37 | 26
2:28:00 | 89 | 37 | 25
2:29:00 | 89 | 37 | 24
2:30:00 | 89 | 37 | 24
2:31:00 | 89 | 37 | 24
2:32:00 | 89 | 37 | 24
2:33:00 | 89 | 37 | 24
2:34:00 | 89 | 37 | 24
2:35:00 | 89 | 37 | 25
2:36:00 | 89 | 37 | 25
2:37:00 | 89 | 37 | 25
2:38:00 | 89 | 37 | 24
2:39:00 | 89 | 37 | 24
2:40:00 | 89 | 37 | 24
2:41:00 | 89 | 37 | 24
2:42:00 | 89 | 37 | 24
2:43:00 | 89 | 37 | 24
2:44:00 | 89 | 37 | 25
2:45:00 | 89 | 37 | 25
2:46:00 | 89 | 37 | 25
2:47:00 | 89 | 37 | 25
2:48:00 | 89 | 37 | 25
2:49:00 | 89 | 37 | 25
2:50:00 | 89 | 37 | 25
2:51:00 | 89 | 37 | 25
2:52:00 | 89 | 37 | 25
2:53:00 | 89 | 37 | 26
2:54:00 | 89 | 37 | 26
2:55:00 | 89 | 37 | 26
2:56:00 | 89 | 37 | 26
2:57:00 | 89 | 37 | 26
2:58:00 | 89 | 37 | 27
2:59:00 | 89 | 37 | 27
3:00:00 | 89 | 37 | 29
3:01:00 | 89 | 37 | 30
3:02:00 | 89 | 37 | 30
3:03:00 | 89 | 37 | 31
3:04:00 | 89 | 37 | 31
3:05:00 | 89 | 37 | 31
3:06:00 | 89 | 37 | 31
3:07:00 | 89 | 37 | 30
3:08:00 | 89 | 37 | 30
3:09:00 | 89 | 37 | 30
3:10:00 | 89 | 37 | 30
3:11:00 | 89 | 37 | 30
3:12:00 | 89 | 37 | 30
3:13:00 | 89 | 37 | 30
3:14:00 | 89 | 37 | 31
3:15:00 | 89 | 37 | 32
3:16:00 | 89 | 37 | 32
3:17:00 | 89 | 37 | 33
3:18:00 | 89 | 37 | 34
3:19:00 | 89 | 37 | 32
3:20:00 | 89 | 37 | 33
3:21:00 | 89 | 37 | 32
3:22:00 | 89 | 37 | 32
3:23:00 | 89 | 37 | 33
3:24:00 | 89 | 37 | 33
3:25:00 | 89 | 37 | 33
3:26:00 | 89 | 37 | 33
3:27:00 | 89 | 37 | 33
3:28:00 | 89 | 37 | 33
3:29:00 | 89 | 37 | 33
3:30:00 | 89 | 37 | 32
3:31:00 | 89 | 37 | 33
3:32:00 | 89 | 37 | 33
3:33:00 | 89 | 37 | 33
3:34:00 | 89 | 37 | 32
3:35:00 | 89 | 37 | 32
3:36:00 | 89 | 37 | 32
3:37:00 | 89 | 37 | 32
3:38:00 | 89 | 37 | 32
3:39:00 | 89 | 37 | 33
3:40:00 | 89 | 37 | 33
3:41:00 | 89 | 37 | 33
3:42:00 | 89 | 37 | 33
3:43:00 | 89 | 37 | 32
3:44:00 | 89 | 37 | 33
3:45:00 | 89 | 37 | 33
3:46:00 | 89 | 37 | 33
3:47:00 | 89 | 37 | 33
3:48:00 | 89 | 37 | 33
3:49:00 | 89 | 37 | 33
3:50:00 | 89 | 37 | 33
3:51:00 | 89 | 37 | 33
3:52:00 | 89 | 37 | 33
3:53:00 | 89 | 37 | 33
3:54:00 | 89 | 37 | 32
3:55:00 | 89 | 37 | 32
3:56:00 | 89 | 37 | 32
3:57:00 | 89 | 37 | 32
3:58:00 | 89 | 37 | 32
3:59:00 | 89 | 37 | 31
4:00:00 | 89 | 37 | 31
4:01:00 | 89 | 37 | 31
4:02:00 | 89 | 37 | 32
4:03:00 | 89 | 37 | 32
4:04:00 | 89 | 37 | 33
4:05:00 | 89 | 37 | 33
4:06:00 | 89 | 37 | 33
4:07:00 | 89 | 37 | 31
4:08:00 | 89 | 37 | 31
4:09:00 | 89 | 37 | 31
4:10:00 | 89 | 37 | 31
4:11:00 | 89 | 37 | 31
4:12:00 | 89 | 37 | 31
4:13:00 | 89 | 37 | 31
4:14:00 | 89 | 37 | 31
4:15:00 | 89 | 37 | 31
4:16:00 | 89 | 37 | 31
4:17:00 | 89 | 37 | 31
4:18:00 | 89 | 37 | 31
4:19:00 | 89 | 37 | 31
4:20:00 | 89 | 37 | 31
4:21:00 | 89 | 37 | 30
4:22:00 | 89 | 37 | 30
4:23:00 | 89 | 37 | 30
4:24:00 | 89 | 37 | 30
4:25:00 | 89 | 37 | 30
4:26:00 | 89 | 37 | 30
4:27:00 | 89 | 37 | 30
4:28:00 | 89 | 37 | 30
4:29:00 | 89 | 37 | 30
4:30:00 | 89 | 37 | 30
4:31:00 | 89 | 37 | 30
4:32:00 | 89 | 37 | 30
4:33:00 | 89 | 37 | 30
4:34:00 | 89 | 37 | 30
4:35:00 | 89 | 37 | 30
4:36:00 | 89 | 37 | 30
4:37:00 | 89 | 37 | 30
4:38:00 | 89 | 37 | 30
4:39:00 | 89 | 37 | 30
4:40:00 | 89 | 37 | 30
4:41:00 | 89 | 37 | 31
4:42:00 | 89 | 37 | 31
4:43:00 | 89 | 37 | 32
4:44:00 | 89 | 37 | 32
4:45:00 | 89 | 37 | 34
4:46:00 | 89 | 37 | 34
4:47:00 | 89 | 37 | 35
4:48:00 | 89 | 37 | 35
4:49:00 | 89 | 37 | 35
4:50:00 | 89 | 37 | 36
4:51:00 | 89 | 37 | 36
4:52:00 | 89 | 37 | 37
4:53:00 | 89 | 37 | 37
4:54:00 | 89 | 37 | 37
4:55:00 | 89 | 37 | 38
4:56:00 | 89 | 37 | 38
4:57:00 | 89 | 37 | 39
4:58:00 | 89 | 37 | 39
4:59:00 | 89 | 37 | 39
5:00:00 | 89 | 37 | 39
5:01:00 | 89 | 37 | 39
5:02:00 | 89 | 37 | 39
5:03:00 | 89 | 37 | 44
5:04:00 | 89 | 37 | 43
5:05:00 | 89 | 37 | 40
5:06:00 | 89 | 37 | 42
5:07:00 | 89 | 37 | 42
5:08:00 | 89 | 37 | 44
5:09:00 | 89 | 37 | 52
5:10:00 | 89 | 37 | 54
5:11:00 | 89 | 37 | 57
5:12:00 | 89 | 37 | 64
5:13:00 | 89 | 37 | 67
5:14:00 | 89 | 37 | 68
5:15:00 | 89 | 37 | 78
5:16:00 | 89 | 37 | 94