## Sheet1
Колонка_1 | Колонка_2 | Колонка_3 | Колонка_4
--Test Summary--
Full Path and File Name
Instrument Name | 7222 #1
Instrument Type | Consistometer
Instrument Serial Number | 113
Test Start Date | 03.03.2002
Test Start Time | 0:13:11
Test Stop Date | 03.03.2002
Test Stop Time | 2:11:53
Test Length | 1:58:42
Final Sample Time Offset | 1:58:00
Controller Schedule Name
Sampling Period | 60 seconds
Comments | MPa: 37(50min); T: 80C(40min); 100C(15min); field water, LignoSulf premix
Information | WellID | Khvalynskaya 4
Information | Customer | LUKOIL
Information | CementClass | G
Information | CementMfr | Dyckerhoff
Information | Additives | 5.5%MS+10%SF+0.30%LignoSulfF(bwodb)
Information | Density | 1550
Information | BHCT | 100
Information | BHST | 118
Information | FluidLoss
Information | JobType | 245 mm csg lead slurry
Calculated Value | Thickening_Time | N/A
Calculated Value | Setting Time | N/A
Initial Temperature (C) | 23 C
Final Temperature (C) | 99 C
Initial Pressure (MPa) | 1 MPa
Final Pressure (MPa) | 37 MPa
Initial Consistency (Bc) | 13 Bc
Final Consistency (Bc) | 95 Bc
--Data--
Time (HH:MM:SS) | Temperature (C) | Pressure (MPa) | Consistency (Bc)
0:00:00 | 23 | 1 | 13
0:01:00 | 23 | 3 | 13
0:02:00 | 23 | 3 | 12
0:03:00 | 23 | 4 | 13
0:04:00 | 24 | 5 | 8
0:05:00 | 25 | 6 | 13
0:06:00 | 26 | 7 | 13
0:07:00 | 28 | 8 | 14
0:08:00 | 30 | 8 | 14
0:09:00 | 32 | 9 | 13
0:10:00 | 34 | 9 | 13
0:11:00 | 37 | 10 | 14
0:12:00 | 39 | 10 | 14
0:13:00 | 41 | 11 | 16
0:14:00 | 42 | 12 | 22
0:15:00 | 44 | 13 | 23
0:16:00 | 46 | 13 | 19
0:17:00 | 47 | 14 | 43
0:18:00 | 49 | 15 | 27
0:19:00 | 50 | 15 | 33
0:20:00 | 51 | 16 | 21
0:21:00 | 52 | 17 | 38
0:22:00 | 53 | 17 | 44
0:23:00 | 55 | 18 | 35
0:24:00 | 56 | 19 | 50
0:25:00 | 57 | 19 | 49
0:26:00 | 58 | 20 | 51
0:27:00 | 59 | 21 | 44
0:28:00 | 61 | 22 | 48
0:29:00 | 62 | 22 | 44
0:30:00 | 63 | 23 | 55
0:31:00 | 65 | 24 | 78
0:32:00 | 66 | 25 | 65
0:33:00 | 68 | 25 | 58
0:34:00 | 69 | 26 | 47
0:35:00 | 71 | 27 | 67
0:36:00 | 72 | 28 | 46
0:37:00 | 74 | 29 | 54
0:38:00 | 75 | 29 | 50
0:39:00 | 77 | 30 | 53
0:40:00 | 79 | 30 | 50
0:41:00 | 80 | 31 | 65
0:42:00 | 81 | 31 | 41
0:43:00 | 83 | 32 | 39
0:44:00 | 84 | 33 | 42
0:45:00 | 86 | 34 | 47
0:46:00 | 87 | 34 | 49
0:47:00 | 88 | 35 | 45
0:48:00 | 89 | 36 | 50
0:49:00 | 90 | 37 | 48
0:50:00 | 91 | 38 | 50
0:51:00 | 93 | 38 | 51
0:52:00 | 94 | 38 | 45
0:53:00 | 95 | 38 | 54
0:54:00 | 96 | 38 | 50
0:55:00 | 98 | 38 | 58
0:56:00 | 100 | 38 | 62
0:57:00 | 101 | 38 | 65
0:58:00 | 102 | 38 | 54
0:59:00 | 103 | 37 | 60
1:00:00 | 103 | 37 | 73
1:01:00 | 103 | 37 | 56
1:02:00 | 103 | 37 | 63
1:03:00 | 102 | 37 | 49
1:04:00 | 102 | 37 | 55
1:05:00 | 102 | 37 | 47
1:06:00 | 101 | 37 | 53
1:07:00 | 101 | 37 | 45
1:08:00 | 101 | 37 | 57
1:09:00 | 100 | 38 | 58
1:10:00 | 100 | 37 | 51
1:11:00 | 100 | 37 | 65
1:12:00 | 100 | 37 | 53
1:13:00 | 100 | 37 | 49
1:14:00 | 100 | 37 | 52
1:15:00 | 100 | 37 | 48
1:16:00 | 100 | 37 | 44
1:17:00 | 100 | 37 | 45
1:18:00 | 100 | 37 | 44
1:19:00 | 100 | 37 | 50
1:20:00 | 100 | 37 | 46
1:21:00 | 100 | 37 | 48
1:22:00 | 100 | 37 | 44
1:23:00 | 100 | 37 | 43
1:24:00 | 100 | 37 | 42
1:25:00 | 100 | 37 | 43
1:26:00 | 100 | 37 | 43
1:27:00 | 100 | 37 | 41
1:28:00 | 99 | 37 | 44
1:29:00 | 99 | 37 | 40
1:30:00 | 99 | 37 | 41
1:31:00 | 99 | 37 | 41
1:32:00 | 99 | 37 | 39
1:33:00 | 99 | 37 | 41
1:34:00 | 99 | 37 | 45
1:35:00 | 99 | 37 | 41
1:36:00 | 99 | 37 | 41
1:37:00 | 99 | 37 | 42
1:38:00 | 99 | 37 | 42
1:39:00 | 99 | 37 | 40
1:40:00 | 99 | 37 | 40
1:41:00 | 99 | 37 | 40
1:42:00 | 99 | 37 | 40
1:43:00 | 99 | 37 | 40
1:44:00 | 99 | 37 | 40
1:45:00 | 99 | 37 | 40
1:46:00 | 99 | 37 | 40
1:47:00 | 99 | 37 | 40
1:48:00 | 99 | 37 | 40
1:49:00 | 99 | 37 | 41
1:50:00 | 99 | 37 | 40
1:51:00 | 99 | 37 | 42
1:52:00 | 99 | 37 | 43
1:53:00 | 99 | 37 | 47
1:54:00 | 99 | 37 | 47
1:55:00 | 99 | 37 | 60
1:56:00 | 99 | 37 | 83
1:57:00 | 99 | 37 | 70
1:58:00 | 99 | 37 | 95