## Sheet1
Колонка_1 | Колонка_2 | Колонка_3 | Колонка_4
--Test Summary--
Full Path and File Name
Instrument Name | 7222 #1
Instrument Type | Consistometer
Instrument Serial Number | 113
Test Start Date | 02.03.2002
Test Start Time | 3:20:51
Test Stop Date | 02.03.2002
Test Stop Time | 8:53:51
Test Length | 5:33:00
Final Sample Time Offset | 5:33:00
Controller Schedule Name
Sampling Period | 60 seconds
Comments | MPa: 37(50min); T:80C(40min), 90C(10min); field water, premix LignoSulf
Information | WellID | Khvalynskaya 4
Information | Customer | LUKOIL
Information | CementClass | G
Information | CementMfr | Dyckerhoff
Information | Additives | 5.5%MS+10%SF+0.30%LignoSulfF(bwodb)
Information | Density | 1550
Information | BHCT | 90
Information | BHST | 118
Information | FluidLoss
Information | JobType | 245 mm csg lead slurry
Calculated Value | Thickening_Time | 4:56:00
Calculated Value | Setting Time | 5:33:00
Initial Temperature (C) | 22 C
Final Temperature (C) | 92 C
Initial Pressure (MPa) | 1 MPa
Final Pressure (MPa) | 37 MPa
Initial Consistency (Bc) | 16 Bc
Final Consistency (Bc) | 100 Bc
--Data--
Time (HH:MM:SS) | Temperature (C) | Pressure (MPa) | Consistency (Bc)
0:00:00 | 22 | 1 | 16
0:01:00 | 21 | 3 | 15
0:02:00 | 21 | 4 | 18
0:03:00 | 21 | 4 | 22
0:04:00 | 22 | 6 | 20
0:05:00 | 23 | 6 | 17
0:06:00 | 24 | 7 | 19
0:07:00 | 26 | 8 | 15
0:08:00 | 28 | 9 | 16
0:09:00 | 30 | 9 | 17
0:10:00 | 32 | 10 | 15
0:11:00 | 35 | 10 | 18
0:12:00 | 37 | 11 | 18
0:13:00 | 39 | 11 | 16
0:14:00 | 42 | 12 | 17
0:15:00 | 43 | 12 | 17
0:16:00 | 45 | 13 | 12
0:17:00 | 47 | 14 | 19
0:18:00 | 48 | 15 | 20
0:19:00 | 49 | 15 | 18
0:20:00 | 50 | 16 | 13
0:21:00 | 51 | 17 | 16
0:22:00 | 52 | 17 | 15
0:23:00 | 54 | 18 | 13
0:24:00 | 55 | 19 | 14
0:25:00 | 56 | 20 | 13
0:26:00 | 58 | 20 | 14
0:27:00 | 59 | 21 | 15
0:28:00 | 61 | 22 | 14
0:29:00 | 62 | 22 | 18
0:30:00 | 63 | 23 | 16
0:31:00 | 64 | 24 | 19
0:32:00 | 66 | 25 | 17
0:33:00 | 67 | 26 | 20
0:34:00 | 69 | 27 | 11
0:35:00 | 70 | 27 | 15
0:36:00 | 72 | 28 | 13
0:37:00 | 73 | 29 | 13
0:38:00 | 75 | 30 | 20
0:39:00 | 76 | 30 | 14
0:40:00 | 78 | 31 | 15
0:41:00 | 79 | 32 | 15
0:42:00 | 81 | 32 | 15
0:43:00 | 82 | 33 | 16
0:44:00 | 84 | 33 | 16
0:45:00 | 85 | 33 | 16
0:46:00 | 86 | 34 | 16
0:47:00 | 87 | 35 | 19
0:48:00 | 88 | 36 | 15
0:49:00 | 89 | 36 | 15
0:50:00 | 89 | 37 | 15
0:51:00 | 90 | 37 | 14
0:52:00 | 91 | 38 | 14
0:53:00 | 92 | 37 | 17
0:54:00 | 92 | 37 | 13
0:55:00 | 92 | 37 | 14
0:56:00 | 92 | 37 | 14
0:57:00 | 92 | 37 | 15
0:58:00 | 92 | 37 | 15
0:59:00 | 92 | 37 | 15
1:00:00 | 91 | 37 | 15
1:01:00 | 91 | 37 | 16
1:02:00 | 91 | 37 | 16
1:03:00 | 90 | 37 | 17
1:04:00 | 90 | 37 | 17
1:05:00 | 90 | 37 | 17
1:06:00 | 89 | 37 | 17
1:07:00 | 89 | 37 | 17
1:08:00 | 89 | 38 | 17
1:09:00 | 89 | 38 | 17
1:10:00 | 89 | 38 | 17
1:11:00 | 89 | 38 | 17
1:12:00 | 89 | 38 | 17
1:13:00 | 89 | 38 | 17
1:14:00 | 89 | 38 | 17
1:15:00 | 89 | 38 | 17
1:16:00 | 89 | 38 | 17
1:17:00 | 89 | 38 | 17
1:18:00 | 89 | 38 | 17
1:19:00 | 89 | 38 | 17
1:20:00 | 90 | 38 | 17
1:21:00 | 90 | 38 | 17
1:22:00 | 90 | 38 | 17
1:23:00 | 90 | 38 | 17
1:24:00 | 90 | 38 | 17
1:25:00 | 90 | 38 | 17
1:26:00 | 90 | 38 | 17
1:27:00 | 89 | 38 | 17
1:28:00 | 89 | 38 | 17
1:29:00 | 89 | 38 | 17
1:30:00 | 89 | 38 | 17
1:31:00 | 89 | 38 | 17
1:32:00 | 89 | 38 | 17
1:33:00 | 89 | 38 | 17
1:34:00 | 89 | 38 | 17
1:35:00 | 89 | 38 | 17
1:36:00 | 89 | 38 | 17
1:37:00 | 89 | 38 | 17
1:38:00 | 89 | 38 | 17
1:39:00 | 89 | 38 | 17
1:40:00 | 89 | 38 | 17
1:41:00 | 89 | 38 | 17
1:42:00 | 89 | 38 | 17
1:43:00 | 89 | 38 | 17
1:44:00 | 89 | 38 | 17
1:45:00 | 89 | 38 | 17
1:46:00 | 89 | 38 | 17
1:47:00 | 89 | 38 | 17
1:48:00 | 89 | 38 | 17
1:49:00 | 89 | 38 | 17
1:50:00 | 89 | 38 | 18
1:51:00 | 89 | 38 | 17
1:52:00 | 89 | 38 | 17
1:53:00 | 89 | 38 | 17
1:54:00 | 89 | 38 | 17
1:55:00 | 89 | 38 | 17
1:56:00 | 89 | 38 | 17
1:57:00 | 89 | 38 | 17
1:58:00 | 89 | 38 | 17
1:59:00 | 89 | 38 | 17
2:00:00 | 89 | 38 | 17
2:01:00 | 89 | 38 | 17
2:02:00 | 89 | 38 | 17
2:03:00 | 89 | 38 | 17
2:04:00 | 89 | 38 | 17
2:05:00 | 89 | 38 | 17
2:06:00 | 89 | 38 | 17
2:07:00 | 89 | 38 | 17
2:08:00 | 89 | 38 | 17
2:09:00 | 89 | 38 | 17
2:10:00 | 89 | 38 | 17
2:11:00 | 89 | 38 | 17
2:12:00 | 89 | 38 | 17
2:13:00 | 89 | 38 | 17
2:14:00 | 89 | 38 | 17
2:15:00 | 89 | 38 | 17
2:16:00 | 89 | 38 | 17
2:17:00 | 89 | 38 | 17
2:18:00 | 89 | 38 | 17
2:19:00 | 89 | 38 | 17
2:20:00 | 89 | 38 | 17
2:21:00 | 89 | 38 | 17
2:22:00 | 89 | 38 | 17
2:23:00 | 89 | 38 | 17
2:24:00 | 89 | 38 | 17
2:25:00 | 89 | 38 | 17
2:26:00 | 89 | 38 | 17
2:27:00 | 89 | 38 | 17
2:28:00 | 89 | 38 | 17
2:29:00 | 89 | 38 | 17
2:30:00 | 89 | 38 | 17
2:31:00 | 89 | 38 | 17
2:32:00 | 89 | 38 | 17
2:33:00 | 89 | 38 | 17
2:34:00 | 89 | 38 | 17
2:35:00 | 89 | 38 | 17
2:36:00 | 89 | 38 | 17
2:37:00 | 89 | 38 | 17
2:38:00 | 89 | 38 | 17
2:39:00 | 89 | 38 | 17
2:40:00 | 89 | 38 | 17
2:41:00 | 89 | 38 | 17
2:42:00 | 89 | 38 | 17
2:43:00 | 89 | 38 | 17
2:44:00 | 89 | 37 | 17
2:45:00 | 89 | 38 | 17
2:46:00 | 89 | 37 | 17
2:47:00 | 89 | 37 | 17
2:48:00 | 89 | 37 | 17
2:49:00 | 89 | 37 | 17
2:50:00 | 89 | 37 | 17
2:51:00 | 89 | 37 | 17
2:52:00 | 89 | 37 | 17
2:53:00 | 89 | 37 | 17
2:54:00 | 89 | 37 | 17
2:55:00 | 89 | 37 | 17
2:56:00 | 89 | 37 | 17
2:57:00 | 89 | 37 | 17
2:58:00 | 89 | 37 | 17
2:59:00 | 89 | 37 | 17
3:00:00 | 89 | 37 | 17
3:01:00 | 89 | 37 | 17
3:02:00 | 89 | 37 | 17
3:03:00 | 89 | 37 | 17
3:04:00 | 89 | 37 | 17
3:05:00 | 89 | 37 | 17
3:06:00 | 89 | 37 | 17
3:07:00 | 89 | 37 | 17
3:08:00 | 89 | 37 | 17
3:09:00 | 89 | 37 | 17
3:10:00 | 89 | 37 | 17
3:11:00 | 89 | 37 | 17
3:12:00 | 89 | 37 | 17
3:13:00 | 89 | 37 | 17
3:14:00 | 89 | 37 | 17
3:15:00 | 89 | 37 | 17
3:16:00 | 89 | 37 | 17
3:17:00 | 89 | 37 | 17
3:18:00 | 89 | 37 | 17
3:19:00 | 89 | 37 | 17
3:20:00 | 89 | 37 | 17
3:21:00 | 89 | 37 | 17
3:22:00 | 89 | 37 | 17
3:23:00 | 89 | 37 | 17
3:24:00 | 89 | 37 | 17
3:25:00 | 89 | 37 | 17
3:26:00 | 89 | 37 | 17
3:27:00 | 89 | 37 | 17
3:28:00 | 89 | 37 | 17
3:29:00 | 89 | 37 | 17
3:30:00 | 89 | 37 | 17
3:31:00 | 89 | 37 | 17
3:32:00 | 89 | 37 | 17
3:33:00 | 89 | 37 | 17
3:34:00 | 89 | 37 | 17
3:35:00 | 89 | 37 | 17
3:36:00 | 89 | 37 | 17
3:37:00 | 89 | 37 | 17
3:38:00 | 89 | 37 | 17
3:39:00 | 89 | 37 | 17
3:40:00 | 89 | 37 | 17
3:41:00 | 89 | 37 | 17
3:42:00 | 89 | 37 | 17
3:43:00 | 89 | 37 | 17
3:44:00 | 89 | 37 | 17
3:45:00 | 89 | 37 | 17
3:46:00 | 89 | 37 | 17
3:47:00 | 89 | 37 | 17
3:48:00 | 89 | 37 | 17
3:49:00 | 89 | 37 | 17
3:50:00 | 89 | 37 | 17
3:51:00 | 89 | 37 | 17
3:52:00 | 89 | 37 | 17
3:53:00 | 89 | 37 | 17
3:54:00 | 89 | 37 | 17
3:55:00 | 89 | 37 | 17
3:56:00 | 89 | 37 | 17
3:57:00 | 89 | 37 | 17
3:58:00 | 89 | 37 | 17
3:59:00 | 89 | 37 | 17
4:00:00 | 89 | 37 | 17
4:01:00 | 89 | 37 | 17
4:02:00 | 89 | 37 | 17
4:03:00 | 89 | 37 | 17
4:04:00 | 89 | 37 | 17
4:05:00 | 89 | 37 | 17
4:06:00 | 89 | 37 | 17
4:07:00 | 89 | 37 | 17
4:08:00 | 89 | 37 | 17
4:09:00 | 89 | 37 | 17
4:10:00 | 89 | 37 | 17
4:11:00 | 89 | 37 | 17
4:12:00 | 89 | 37 | 17
4:13:00 | 89 | 37 | 17
4:14:00 | 89 | 37 | 17
4:15:00 | 89 | 37 | 17
4:16:00 | 89 | 37 | 17
4:17:00 | 89 | 37 | 17
4:18:00 | 89 | 37 | 17
4:19:00 | 89 | 37 | 17
4:20:00 | 89 | 37 | 17
4:21:00 | 89 | 37 | 17
4:22:00 | 89 | 37 | 28
4:23:00 | 89 | 37 | 28
4:24:00 | 89 | 37 | 28
4:25:00 | 89 | 37 | 28
4:26:00 | 89 | 37 | 28
4:27:00 | 89 | 37 | 28
4:28:00 | 89 | 37 | 28
4:29:00 | 89 | 37 | 28
4:30:00 | 89 | 37 | 28
4:31:00 | 89 | 37 | 28
4:32:00 | 89 | 37 | 28
4:33:00 | 89 | 37 | 28
4:34:00 | 89 | 37 | 28
4:35:00 | 89 | 37 | 28
4:36:00 | 89 | 37 | 28
4:37:00 | 89 | 37 | 28
4:38:00 | 89 | 37 | 28
4:39:00 | 89 | 37 | 28
4:40:00 | 89 | 37 | 27
4:41:00 | 89 | 37 | 28
4:42:00 | 89 | 37 | 28
4:43:00 | 89 | 37 | 37
4:44:00 | 89 | 37 | 37
4:45:00 | 89 | 37 | 37
4:46:00 | 89 | 37 | 37
4:47:00 | 89 | 37 | 37
4:48:00 | 89 | 37 | 37
4:49:00 | 89 | 37 | 46
4:50:00 | 89 | 37 | 46
4:51:00 | 89 | 37 | 46
4:52:00 | 89 | 37 | 53
4:53:00 | 89 | 37 | 57
4:54:00 | 89 | 37 | 65
4:55:00 | 89 | 37 | 74
4:56:00 | 89 | 37 | 87
4:57:00 | 89 | 37 | 88
4:58:00 | 89 | 37 | 88
4:59:00 | 90 | 37 | 88
5:00:00 | 90 | 37 | 88
5:01:00 | 90 | 37 | 88
5:02:00 | 90 | 37 | 88
5:03:00 | 90 | 37 | 88
5:04:00 | 90 | 37 | 88
5:05:00 | 90 | 37 | 88
5:06:00 | 91 | 37 | 88
5:07:00 | 91 | 37 | 88
5:08:00 | 91 | 37 | 88
5:09:00 | 91 | 37 | 88
5:10:00 | 91 | 37 | 88
5:11:00 | 91 | 37 | 88
5:12:00 | 91 | 37 | 88
5:13:00 | 91 | 37 | 89
5:14:00 | 91 | 37 | 89
5:15:00 | 91 | 37 | 89
5:16:00 | 91 | 37 | 88
5:17:00 | 91 | 37 | 86
5:18:00 | 91 | 37 | 86
5:19:00 | 91 | 37 | 85
5:20:00 | 91 | 37 | 84
5:21:00 | 91 | 37 | 86
5:22:00 | 91 | 37 | 86
5:23:00 | 91 | 37 | 86
5:24:00 | 91 | 37 | 86
5:25:00 | 91 | 37 | 86
5:26:00 | 91 | 37 | 86
5:27:00 | 92 | 37 | 86
5:28:00 | 92 | 37 | 86
5:29:00 | 92 | 37 | 87
5:30:00 | 92 | 37 | 98
5:31:00 | 92 | 37 | 99
5:32:00 | 92 | 37 | 99
5:33:00 | 92 | 37 | 100