## Sheet1
Колонка_1 | Колонка_2 | Колонка_3 | Колонка_4
--Test Summary--
Full Path and File Name
Instrument Name | 7222 #1
Instrument Type | Consistometer
Instrument Serial Number | 113
Test Start Date | 06.03.2002
Test Start Time | 3:39:02
Test Stop Date | 06.03.2002
Test Stop Time | 10:33:03
Test Length | 6:54:01
Final Sample Time Offset | 6:54:00
Controller Schedule Name
Sampling Period | 60 seconds
Comments | MPa: 37(50min); T: 80C(40min), 90C(10min); field water, LS premix
Information | WellID | Khvalynskaya 4
Information | Customer | LUKOIL
Information | CementClass | G
Information | CementMfr | Dyckerhoff
Information | Additives | 5.5%MS+10%SF+0.3%LignoSulfF(bwodb)
Information | Density | 1550
Information | BHCT | 90
Information | BHST | 118
Information | FluidLoss
Information | JobType | 245 mm csg lead slurry
Calculated Value | Thickening_Time | 6:51:00
Calculated Value | Setting Time | 6:54:00
Initial Temperature (C) | 21 C
Final Temperature (C) | 89 C
Initial Pressure (MPa) | 1 MPa
Final Pressure (MPa) | 37 MPa
Initial Consistency (Bc) | 9 Bc
Final Consistency (Bc) | 100 Bc
--Data--
Time (HH:MM:SS) | Temperature (C) | Pressure (MPa) | Consistency (Bc)
0:00:00 | 21 | 1 | 9
0:01:00 | 21 | 3 | 10
0:02:00 | 21 | 3 | 11
0:03:00 | 21 | 4 | 9
0:04:00 | 21 | 6 | 12
0:05:00 | 22 | 7 | 10
0:06:00 | 23 | 7 | 9
0:07:00 | 25 | 8 | 10
0:08:00 | 27 | 9 | 9
0:09:00 | 29 | 9 | 9
0:10:00 | 32 | 10 | 10
0:11:00 | 35 | 10 | 10
0:12:00 | 37 | 10 | 10
0:13:00 | 40 | 11 | 13
0:14:00 | 42 | 12 | 15
0:15:00 | 43 | 13 | 14
0:16:00 | 45 | 13 | 16
0:17:00 | 46 | 14 | 10
0:18:00 | 47 | 15 | 18
0:19:00 | 49 | 15 | 14
0:20:00 | 50 | 16 | 17
0:21:00 | 51 | 17 | 10
0:22:00 | 52 | 17 | 14
0:23:00 | 53 | 18 | 12
0:24:00 | 55 | 19 | 10
0:25:00 | 56 | 20 | 13
0:26:00 | 57 | 20 | 10
0:27:00 | 59 | 21 | 10
0:28:00 | 60 | 22 | 14
0:29:00 | 62 | 22 | 16
0:30:00 | 63 | 23 | 11
0:31:00 | 64 | 24 | 13
0:32:00 | 66 | 25 | 13
0:33:00 | 67 | 26 | 9
0:34:00 | 68 | 27 | 7
0:35:00 | 70 | 28 | 6
0:36:00 | 71 | 28 | 8
0:37:00 | 73 | 29 | 7
0:38:00 | 74 | 30 | 8
0:39:00 | 76 | 30 | 7
0:40:00 | 78 | 31 | 7
0:41:00 | 79 | 32 | 5
0:42:00 | 81 | 32 | 6
0:43:00 | 83 | 32 | 7
0:44:00 | 84 | 33 | 8
0:45:00 | 86 | 34 | 8
0:46:00 | 87 | 34 | 7
0:47:00 | 88 | 35 | 7
0:48:00 | 88 | 36 | 7
0:49:00 | 89 | 36 | 8
0:50:00 | 90 | 37 | 8
0:51:00 | 90 | 38 | 8
0:52:00 | 91 | 38 | 7
0:53:00 | 91 | 37 | 7
0:54:00 | 92 | 37 | 7
0:55:00 | 92 | 37 | 8
0:56:00 | 92 | 37 | 9
0:57:00 | 92 | 37 | 9
0:58:00 | 92 | 37 | 9
0:59:00 | 92 | 37 | 6
1:00:00 | 92 | 37 | 14
1:01:00 | 91 | 37 | 8
1:02:00 | 91 | 37 | 7
1:03:00 | 90 | 37 | 8
1:04:00 | 90 | 37 | 8
1:05:00 | 90 | 37 | 11
1:06:00 | 89 | 37 | 9
1:07:00 | 89 | 38 | 9
1:08:00 | 89 | 38 | 8
1:09:00 | 89 | 38 | 8
1:10:00 | 89 | 38 | 8
1:11:00 | 89 | 38 | 9
1:12:00 | 89 | 38 | 7
1:13:00 | 89 | 38 | 9
1:14:00 | 89 | 38 | 9
1:15:00 | 89 | 38 | 9
1:16:00 | 89 | 38 | 8
1:17:00 | 89 | 38 | 10
1:18:00 | 89 | 38 | 11
1:19:00 | 89 | 38 | 10
1:20:00 | 89 | 38 | 10
1:21:00 | 89 | 38 | 9
1:22:00 | 89 | 38 | 10
1:23:00 | 90 | 38 | 13
1:24:00 | 89 | 38 | 14
1:25:00 | 89 | 38 | 13
1:26:00 | 89 | 38 | 13
1:27:00 | 89 | 38 | 13
1:28:00 | 89 | 38 | 13
1:29:00 | 89 | 38 | 13
1:30:00 | 89 | 38 | 13
1:31:00 | 89 | 38 | 14
1:32:00 | 89 | 38 | 14
1:33:00 | 89 | 38 | 14
1:34:00 | 89 | 38 | 14
1:35:00 | 89 | 38 | 14
1:36:00 | 89 | 38 | 14
1:37:00 | 89 | 38 | 14
1:38:00 | 89 | 38 | 14
1:39:00 | 89 | 38 | 14
1:40:00 | 89 | 38 | 14
1:41:00 | 89 | 38 | 15
1:42:00 | 89 | 38 | 15
1:43:00 | 89 | 38 | 15
1:44:00 | 89 | 38 | 15
1:45:00 | 89 | 38 | 14
1:46:00 | 89 | 38 | 15
1:47:00 | 89 | 38 | 15
1:48:00 | 89 | 38 | 15
1:49:00 | 89 | 38 | 15
1:50:00 | 89 | 38 | 15
1:51:00 | 89 | 38 | 15
1:52:00 | 89 | 38 | 15
1:53:00 | 89 | 38 | 15
1:54:00 | 89 | 38 | 15
1:55:00 | 89 | 38 | 15
1:56:00 | 89 | 38 | 15
1:57:00 | 89 | 38 | 15
1:58:00 | 89 | 38 | 15
1:59:00 | 89 | 38 | 15
2:00:00 | 89 | 38 | 15
2:01:00 | 89 | 38 | 14
2:02:00 | 89 | 38 | 14
2:03:00 | 89 | 38 | 14
2:04:00 | 89 | 38 | 16
2:05:00 | 89 | 38 | 16
2:06:00 | 89 | 38 | 16
2:07:00 | 89 | 38 | 16
2:08:00 | 89 | 38 | 16
2:09:00 | 89 | 38 | 16
2:10:00 | 89 | 38 | 16
2:11:00 | 89 | 38 | 16
2:12:00 | 89 | 38 | 16
2:13:00 | 89 | 38 | 16
2:14:00 | 89 | 38 | 16
2:15:00 | 89 | 38 | 16
2:16:00 | 89 | 38 | 16
2:17:00 | 89 | 38 | 16
2:18:00 | 89 | 38 | 16
2:19:00 | 89 | 38 | 16
2:20:00 | 89 | 38 | 16
2:21:00 | 89 | 38 | 16
2:22:00 | 89 | 38 | 16
2:23:00 | 89 | 38 | 16
2:24:00 | 89 | 38 | 16
2:25:00 | 89 | 38 | 17
2:26:00 | 89 | 38 | 17
2:27:00 | 89 | 38 | 17
2:28:00 | 89 | 38 | 17
2:29:00 | 89 | 38 | 17
2:30:00 | 89 | 38 | 17
2:31:00 | 89 | 38 | 17
2:32:00 | 89 | 38 | 17
2:33:00 | 89 | 38 | 17
2:34:00 | 89 | 37 | 17
2:35:00 | 89 | 38 | 17
2:36:00 | 89 | 37 | 17
2:37:00 | 89 | 37 | 17
2:38:00 | 89 | 38 | 17
2:39:00 | 89 | 38 | 17
2:40:00 | 89 | 37 | 17
2:41:00 | 89 | 37 | 17
2:42:00 | 89 | 38 | 17
2:43:00 | 89 | 37 | 17
2:44:00 | 89 | 37 | 17
2:45:00 | 89 | 37 | 17
2:46:00 | 89 | 37 | 17
2:47:00 | 89 | 37 | 17
2:48:00 | 89 | 37 | 17
2:49:00 | 89 | 37 | 18
2:50:00 | 89 | 37 | 18
2:51:00 | 89 | 37 | 18
2:52:00 | 89 | 37 | 18
2:53:00 | 89 | 37 | 19
2:54:00 | 89 | 37 | 19
2:55:00 | 89 | 37 | 19
2:56:00 | 89 | 37 | 19
2:57:00 | 89 | 37 | 19
2:58:00 | 89 | 37 | 19
2:59:00 | 89 | 37 | 19
3:00:00 | 89 | 37 | 19
3:01:00 | 89 | 37 | 19
3:02:00 | 89 | 37 | 19
3:03:00 | 89 | 37 | 19
3:04:00 | 89 | 37 | 19
3:05:00 | 89 | 37 | 19
3:06:00 | 89 | 37 | 19
3:07:00 | 89 | 37 | 19
3:08:00 | 89 | 37 | 19
3:09:00 | 89 | 37 | 19
3:10:00 | 89 | 37 | 19
3:11:00 | 89 | 37 | 19
3:12:00 | 89 | 37 | 20
3:13:00 | 89 | 37 | 20
3:14:00 | 89 | 37 | 20
3:15:00 | 89 | 37 | 20
3:16:00 | 89 | 37 | 20
3:17:00 | 89 | 37 | 20
3:18:00 | 89 | 37 | 20
3:19:00 | 89 | 37 | 20
3:20:00 | 89 | 37 | 20
3:21:00 | 89 | 37 | 20
3:22:00 | 89 | 37 | 20
3:23:00 | 89 | 37 | 20
3:24:00 | 89 | 37 | 20
3:25:00 | 89 | 37 | 21
3:26:00 | 89 | 37 | 21
3:27:00 | 89 | 37 | 21
3:28:00 | 89 | 37 | 21
3:29:00 | 89 | 37 | 21
3:30:00 | 89 | 37 | 21
3:31:00 | 89 | 37 | 21
3:32:00 | 89 | 37 | 21
3:33:00 | 89 | 37 | 21
3:34:00 | 89 | 37 | 21
3:35:00 | 89 | 37 | 21
3:36:00 | 89 | 37 | 21
3:37:00 | 89 | 37 | 21
3:38:00 | 89 | 37 | 21
3:39:00 | 89 | 37 | 21
3:40:00 | 89 | 37 | 21
3:41:00 | 89 | 37 | 21
3:42:00 | 89 | 37 | 21
3:43:00 | 89 | 37 | 21
3:44:00 | 89 | 37 | 21
3:45:00 | 89 | 37 | 21
3:46:00 | 89 | 37 | 21
3:47:00 | 89 | 37 | 21
3:48:00 | 89 | 37 | 21
3:49:00 | 89 | 37 | 21
3:50:00 | 89 | 37 | 21
3:51:00 | 89 | 37 | 21
3:52:00 | 89 | 37 | 21
3:53:00 | 89 | 37 | 21
3:54:00 | 89 | 37 | 21
3:55:00 | 89 | 37 | 21
3:56:00 | 89 | 37 | 21
3:57:00 | 89 | 37 | 21
3:58:00 | 89 | 37 | 21
3:59:00 | 89 | 37 | 21
4:00:00 | 89 | 37 | 21
4:01:00 | 89 | 37 | 21
4:02:00 | 89 | 37 | 21
4:03:00 | 89 | 37 | 22
4:04:00 | 89 | 37 | 22
4:05:00 | 89 | 37 | 22
4:06:00 | 89 | 37 | 22
4:07:00 | 89 | 37 | 22
4:08:00 | 89 | 37 | 22
4:09:00 | 89 | 37 | 22
4:10:00 | 89 | 37 | 22
4:11:00 | 89 | 37 | 22
4:12:00 | 89 | 37 | 22
4:13:00 | 89 | 37 | 22
4:14:00 | 89 | 37 | 22
4:15:00 | 89 | 37 | 22
4:16:00 | 89 | 37 | 22
4:17:00 | 89 | 37 | 22
4:18:00 | 89 | 37 | 22
4:19:00 | 89 | 37 | 22
4:20:00 | 89 | 37 | 22
4:21:00 | 89 | 37 | 22
4:22:00 | 89 | 37 | 23
4:23:00 | 89 | 37 | 23
4:24:00 | 89 | 37 | 23
4:25:00 | 89 | 37 | 23
4:26:00 | 89 | 37 | 23
4:27:00 | 89 | 37 | 23
4:28:00 | 89 | 37 | 23
4:29:00 | 89 | 37 | 23
4:30:00 | 89 | 37 | 23
4:31:00 | 89 | 37 | 23
4:32:00 | 89 | 37 | 23
4:33:00 | 89 | 37 | 23
4:34:00 | 89 | 37 | 23
4:35:00 | 89 | 37 | 23
4:36:00 | 89 | 37 | 23
4:37:00 | 89 | 37 | 23
4:38:00 | 89 | 37 | 23
4:39:00 | 89 | 37 | 23
4:40:00 | 89 | 37 | 23
4:41:00 | 89 | 37 | 23
4:42:00 | 89 | 37 | 23
4:43:00 | 89 | 37 | 23
4:44:00 | 89 | 37 | 23
4:45:00 | 89 | 37 | 24
4:46:00 | 89 | 37 | 24
4:47:00 | 89 | 37 | 24
4:48:00 | 89 | 37 | 24
4:49:00 | 89 | 37 | 24
4:50:00 | 89 | 37 | 24
4:51:00 | 89 | 37 | 24
4:52:00 | 89 | 37 | 24
4:53:00 | 89 | 37 | 24
4:54:00 | 89 | 37 | 24
4:55:00 | 89 | 37 | 24
4:56:00 | 89 | 37 | 24
4:57:00 | 89 | 37 | 24
4:58:00 | 89 | 37 | 24
4:59:00 | 89 | 37 | 24
5:00:00 | 89 | 37 | 24
5:01:00 | 89 | 37 | 24
5:02:00 | 89 | 37 | 24
5:03:00 | 89 | 37 | 24
5:04:00 | 89 | 37 | 24
5:05:00 | 89 | 37 | 24
5:06:00 | 89 | 37 | 24
5:07:00 | 89 | 37 | 24
5:08:00 | 89 | 37 | 24
5:09:00 | 89 | 37 | 24
5:10:00 | 89 | 37 | 24
5:11:00 | 89 | 37 | 24
5:12:00 | 89 | 37 | 24
5:13:00 | 89 | 37 | 24
5:14:00 | 89 | 37 | 24
5:15:00 | 89 | 37 | 24
5:16:00 | 89 | 37 | 24
5:17:00 | 89 | 37 | 24
5:18:00 | 89 | 37 | 24
5:19:00 | 89 | 37 | 24
5:20:00 | 89 | 37 | 24
5:21:00 | 89 | 37 | 24
5:22:00 | 89 | 37 | 24
5:23:00 | 89 | 37 | 24
5:24:00 | 89 | 37 | 24
5:25:00 | 89 | 37 | 24
5:26:00 | 89 | 37 | 24
5:27:00 | 89 | 37 | 24
5:28:00 | 89 | 37 | 24
5:29:00 | 89 | 37 | 24
5:30:00 | 89 | 37 | 24
5:31:00 | 89 | 37 | 24
5:32:00 | 89 | 37 | 24
5:33:00 | 89 | 37 | 24
5:34:00 | 89 | 37 | 24
5:35:00 | 89 | 37 | 24
5:36:00 | 89 | 37 | 24
5:37:00 | 89 | 37 | 24
5:38:00 | 89 | 37 | 24
5:39:00 | 89 | 37 | 24
5:40:00 | 89 | 37 | 24
5:41:00 | 89 | 37 | 24
5:42:00 | 89 | 37 | 24
5:43:00 | 89 | 37 | 24
5:44:00 | 89 | 37 | 24
5:45:00 | 89 | 37 | 24
5:46:00 | 89 | 37 | 24
5:47:00 | 89 | 37 | 24
5:48:00 | 89 | 37 | 24
5:49:00 | 89 | 37 | 24
5:50:00 | 89 | 37 | 23
5:51:00 | 89 | 37 | 23
5:52:00 | 89 | 37 | 23
5:53:00 | 89 | 37 | 23
5:54:00 | 89 | 37 | 23
5:55:00 | 89 | 37 | 23
5:56:00 | 89 | 37 | 23
5:57:00 | 89 | 37 | 23
5:58:00 | 89 | 37 | 23
5:59:00 | 89 | 37 | 23
6:00:00 | 89 | 37 | 23
6:01:00 | 89 | 37 | 23
6:02:00 | 89 | 37 | 23
6:03:00 | 89 | 37 | 23
6:04:00 | 89 | 37 | 23
6:05:00 | 89 | 37 | 23
6:06:00 | 89 | 37 | 23
6:07:00 | 89 | 37 | 23
6:08:00 | 89 | 37 | 23
6:09:00 | 89 | 37 | 23
6:10:00 | 89 | 37 | 23
6:11:00 | 89 | 37 | 24
6:12:00 | 89 | 37 | 24
6:13:00 | 89 | 37 | 24
6:14:00 | 89 | 37 | 24
6:15:00 | 89 | 37 | 25
6:16:00 | 89 | 37 | 25
6:17:00 | 89 | 37 | 25
6:18:00 | 89 | 37 | 25
6:19:00 | 89 | 37 | 26
6:20:00 | 89 | 37 | 27
6:21:00 | 89 | 37 | 27
6:22:00 | 89 | 37 | 27
6:23:00 | 89 | 37 | 27
6:24:00 | 89 | 37 | 28
6:25:00 | 89 | 37 | 28
6:26:00 | 89 | 37 | 28
6:27:00 | 89 | 37 | 28
6:28:00 | 89 | 37 | 28
6:29:00 | 89 | 37 | 29
6:30:00 | 89 | 37 | 29
6:31:00 | 89 | 37 | 29
6:32:00 | 89 | 37 | 30
6:33:00 | 89 | 37 | 30
6:34:00 | 89 | 37 | 30
6:35:00 | 89 | 37 | 31
6:36:00 | 89 | 37 | 31
6:37:00 | 89 | 37 | 31
6:38:00 | 89 | 37 | 31
6:39:00 | 89 | 37 | 35
6:40:00 | 89 | 37 | 35
6:41:00 | 89 | 37 | 39
6:42:00 | 89 | 37 | 39
6:43:00 | 89 | 37 | 42
6:44:00 | 89 | 37 | 46
6:45:00 | 89 | 37 | 46
6:46:00 | 89 | 37 | 53
6:47:00 | 89 | 37 | 58
6:48:00 | 89 | 37 | 64
6:49:00 | 89 | 37 | 69
6:50:00 | 89 | 37 | 75
6:51:00 | 89 | 37 | 83
6:52:00 | 89 | 37 | 94
6:53:00 | 89 | 37 | 100
6:54:00 | 89 | 37 | 100