## Sheet1
Колонка_1 | Колонка_2 | Колонка_3 | Колонка_4
--Test Summary--
Full Path and File Name
Instrument Name | 7222 #1
Instrument Type | Consistometer
Instrument Serial Number | 113
Test Start Date | 25.03.2002
Test Start Time | 23:05:34
Test Stop Date | 26.03.2002
Test Stop Time | 6:23:33
Test Length | 7:17:59
Final Sample Time Offset | 7:17:00
Controller Schedule Name
Sampling Period | 60 seconds
Comments | MPa: 37(50min); T: 80C(40min), 90C(10min); field water, premix LignoSulf
Information | WellID | Khvalynskaya 4
Information | Customer | LUKOIL
Information | CementClass | G
Information | CementMfr | Dyckerhoff
Information | Additives | 5.5%MS+10%SF+0.3%LignoSulf(bwodb)
Information | Density | 1550
Information | BHCT | 90
Information | BHST | 118
Information | FluidLoss
Information | JobType | 245 mm csg lead slurry
Calculated Value | Thickening_Time | 7:14:00
Calculated Value | Setting Time | N/A
Initial Temperature (C) | 21 C
Final Temperature (C) | 89 C
Initial Pressure (MPa) | 2 MPa
Final Pressure (MPa) | 37 MPa
Initial Consistency (Bc) | 7 Bc
Final Consistency (Bc) | 86 Bc
--Data--
Time (HH:MM:SS) | Temperature (C) | Pressure (MPa) | Consistency (Bc)
0:00:00 | 21 | 2 | 7
0:01:00 | 22 | 3 | 7
0:02:00 | 22 | 4 | 7
0:03:00 | 22 | 4 | 7
0:04:00 | 23 | 5 | 14
0:05:00 | 23 | 6 | 10
0:06:00 | 25 | 7 | 10
0:07:00 | 26 | 8 | 10
0:08:00 | 27 | 9 | 9
0:09:00 | 29 | 9 | 9
0:10:00 | 32 | 10 | 9
0:11:00 | 34 | 10 | 9
0:12:00 | 37 | 11 | 9
0:13:00 | 39 | 11 | 9
0:14:00 | 42 | 12 | 18
0:15:00 | 43 | 12 | 13
0:16:00 | 45 | 13 | 10
0:17:00 | 47 | 14 | 11
0:18:00 | 48 | 15 | 17
0:19:00 | 49 | 15 | 11
0:20:00 | 50 | 16 | 8
0:21:00 | 51 | 17 | 10
0:22:00 | 52 | 17 | 12
0:23:00 | 53 | 18 | 9
0:24:00 | 55 | 19 | 12
0:25:00 | 56 | 20 | 15
0:26:00 | 57 | 20 | 16
0:27:00 | 58 | 21 | 13
0:28:00 | 60 | 22 | 19
0:29:00 | 61 | 22 | 15
0:30:00 | 63 | 23 | 14
0:31:00 | 64 | 24 | 19
0:32:00 | 65 | 25 | 15
0:33:00 | 67 | 26 | 17
0:34:00 | 68 | 27 | 34
0:35:00 | 70 | 27 | 22
0:36:00 | 71 | 28 | 17
0:37:00 | 73 | 29 | 22
0:38:00 | 75 | 29 | 19
0:39:00 | 76 | 30 | 20
0:40:00 | 78 | 31 | 26
0:41:00 | 80 | 31 | 23
0:42:00 | 81 | 32 | 25
0:43:00 | 83 | 32 | 18
0:44:00 | 84 | 33 | 20
0:45:00 | 85 | 34 | 20
0:46:00 | 86 | 34 | 21
0:47:00 | 87 | 35 | 17
0:48:00 | 88 | 36 | 15
0:49:00 | 88 | 36 | 18
0:50:00 | 89 | 37 | 17
0:51:00 | 90 | 38 | 25
0:52:00 | 91 | 38 | 20
0:53:00 | 91 | 37 | 24
0:54:00 | 92 | 37 | 30
0:55:00 | 92 | 37 | 28
0:56:00 | 92 | 37 | 14
0:57:00 | 92 | 37 | 13
0:58:00 | 92 | 37 | 18
0:59:00 | 92 | 37 | 26
1:00:00 | 92 | 37 | 25
1:01:00 | 91 | 37 | 31
1:02:00 | 91 | 37 | 25
1:03:00 | 90 | 37 | 23
1:04:00 | 90 | 37 | 19
1:05:00 | 90 | 37 | 14
1:06:00 | 89 | 37 | 27
1:07:00 | 89 | 37 | 18
1:08:00 | 89 | 37 | 24
1:09:00 | 89 | 38 | 25
1:10:00 | 89 | 38 | 20
1:11:00 | 89 | 38 | 20
1:12:00 | 89 | 38 | 22
1:13:00 | 89 | 38 | 18
1:14:00 | 89 | 38 | 16
1:15:00 | 89 | 38 | 17
1:16:00 | 89 | 38 | 15
1:17:00 | 89 | 38 | 14
1:18:00 | 89 | 38 | 14
1:19:00 | 89 | 38 | 16
1:20:00 | 89 | 38 | 26
1:21:00 | 89 | 38 | 22
1:22:00 | 89 | 38 | 22
1:23:00 | 89 | 38 | 30
1:24:00 | 89 | 38 | 26
1:25:00 | 89 | 38 | 23
1:26:00 | 89 | 38 | 24
1:27:00 | 89 | 38 | 22
1:28:00 | 89 | 38 | 24
1:29:00 | 89 | 38 | 22
1:30:00 | 89 | 38 | 22
1:31:00 | 89 | 38 | 21
1:32:00 | 89 | 38 | 22
1:33:00 | 89 | 38 | 21
1:34:00 | 89 | 38 | 21
1:35:00 | 89 | 38 | 24
1:36:00 | 89 | 38 | 26
1:37:00 | 89 | 38 | 21
1:38:00 | 89 | 38 | 21
1:39:00 | 89 | 38 | 21
1:40:00 | 89 | 38 | 20
1:41:00 | 89 | 38 | 24
1:42:00 | 89 | 38 | 23
1:43:00 | 89 | 38 | 20
1:44:00 | 89 | 38 | 22
1:45:00 | 89 | 38 | 21
1:46:00 | 89 | 38 | 19
1:47:00 | 89 | 38 | 21
1:48:00 | 89 | 38 | 18
1:49:00 | 89 | 38 | 18
1:50:00 | 89 | 38 | 22
1:51:00 | 89 | 38 | 20
1:52:00 | 89 | 38 | 21
1:53:00 | 89 | 38 | 19
1:54:00 | 89 | 38 | 18
1:55:00 | 89 | 38 | 18
1:56:00 | 89 | 38 | 17
1:57:00 | 89 | 38 | 17
1:58:00 | 89 | 38 | 17
1:59:00 | 89 | 38 | 17
2:00:00 | 89 | 38 | 17
2:01:00 | 89 | 38 | 17
2:02:00 | 89 | 38 | 16
2:03:00 | 89 | 38 | 16
2:04:00 | 89 | 38 | 16
2:05:00 | 89 | 38 | 16
2:06:00 | 89 | 38 | 16
2:07:00 | 89 | 38 | 16
2:08:00 | 89 | 38 | 28
2:09:00 | 89 | 38 | 22
2:10:00 | 89 | 38 | 22
2:11:00 | 89 | 38 | 23
2:12:00 | 89 | 38 | 19
2:13:00 | 89 | 38 | 19
2:14:00 | 89 | 38 | 18
2:15:00 | 89 | 38 | 18
2:16:00 | 89 | 38 | 18
2:17:00 | 89 | 38 | 18
2:18:00 | 89 | 38 | 18
2:19:00 | 89 | 38 | 18
2:20:00 | 89 | 38 | 18
2:21:00 | 89 | 38 | 18
2:22:00 | 89 | 38 | 18
2:23:00 | 89 | 38 | 18
2:24:00 | 89 | 38 | 17
2:25:00 | 89 | 38 | 17
2:26:00 | 89 | 38 | 17
2:27:00 | 89 | 38 | 17
2:28:00 | 89 | 38 | 17
2:29:00 | 89 | 38 | 17
2:30:00 | 89 | 38 | 17
2:31:00 | 89 | 38 | 17
2:32:00 | 89 | 38 | 16
2:33:00 | 89 | 38 | 16
2:34:00 | 89 | 38 | 16
2:35:00 | 89 | 38 | 16
2:36:00 | 89 | 38 | 16
2:37:00 | 89 | 38 | 16
2:38:00 | 89 | 38 | 16
2:39:00 | 89 | 38 | 16
2:40:00 | 89 | 38 | 16
2:41:00 | 89 | 38 | 16
2:42:00 | 89 | 38 | 16
2:43:00 | 89 | 37 | 16
2:44:00 | 89 | 38 | 16
2:45:00 | 89 | 38 | 16
2:46:00 | 89 | 37 | 16
2:47:00 | 89 | 37 | 16
2:48:00 | 89 | 37 | 16
2:49:00 | 89 | 37 | 16
2:50:00 | 89 | 37 | 16
2:51:00 | 89 | 37 | 16
2:52:00 | 89 | 37 | 16
2:53:00 | 89 | 37 | 16
2:54:00 | 89 | 37 | 16
2:55:00 | 89 | 37 | 16
2:56:00 | 89 | 37 | 16
2:57:00 | 89 | 37 | 16
2:58:00 | 89 | 37 | 16
2:59:00 | 89 | 37 | 16
3:00:00 | 89 | 37 | 16
3:01:00 | 89 | 37 | 16
3:02:00 | 89 | 37 | 16
3:03:00 | 89 | 37 | 16
3:04:00 | 89 | 37 | 16
3:05:00 | 89 | 37 | 16
3:06:00 | 89 | 37 | 16
3:07:00 | 89 | 37 | 16
3:08:00 | 89 | 37 | 16
3:09:00 | 89 | 37 | 16
3:10:00 | 89 | 37 | 16
3:11:00 | 89 | 37 | 16
3:12:00 | 89 | 37 | 16
3:13:00 | 89 | 37 | 16
3:14:00 | 89 | 37 | 16
3:15:00 | 89 | 37 | 16
3:16:00 | 89 | 37 | 16
3:17:00 | 89 | 37 | 16
3:18:00 | 89 | 37 | 16
3:19:00 | 89 | 37 | 16
3:20:00 | 89 | 37 | 16
3:21:00 | 89 | 37 | 16
3:22:00 | 89 | 37 | 16
3:23:00 | 89 | 37 | 16
3:24:00 | 89 | 37 | 16
3:25:00 | 89 | 37 | 16
3:26:00 | 89 | 37 | 16
3:27:00 | 89 | 37 | 16
3:28:00 | 89 | 37 | 16
3:29:00 | 89 | 37 | 16
3:30:00 | 89 | 37 | 16
3:31:00 | 89 | 37 | 16
3:32:00 | 89 | 37 | 16
3:33:00 | 89 | 37 | 16
3:34:00 | 89 | 37 | 16
3:35:00 | 89 | 37 | 16
3:36:00 | 89 | 37 | 16
3:37:00 | 89 | 37 | 16
3:38:00 | 89 | 37 | 16
3:39:00 | 89 | 37 | 16
3:40:00 | 89 | 37 | 17
3:41:00 | 89 | 37 | 17
3:42:00 | 89 | 37 | 17
3:43:00 | 89 | 37 | 17
3:44:00 | 89 | 37 | 17
3:45:00 | 89 | 37 | 17
3:46:00 | 89 | 37 | 17
3:47:00 | 89 | 37 | 17
3:48:00 | 89 | 37 | 17
3:49:00 | 89 | 37 | 17
3:50:00 | 89 | 37 | 17
3:51:00 | 89 | 37 | 17
3:52:00 | 89 | 37 | 17
3:53:00 | 89 | 37 | 17
3:54:00 | 89 | 37 | 17
3:55:00 | 89 | 37 | 17
3:56:00 | 89 | 37 | 17
3:57:00 | 89 | 37 | 17
3:58:00 | 89 | 37 | 17
3:59:00 | 89 | 37 | 17
4:00:00 | 89 | 37 | 17
4:01:00 | 89 | 37 | 17
4:02:00 | 89 | 37 | 17
4:03:00 | 89 | 37 | 17
4:04:00 | 89 | 37 | 17
4:05:00 | 89 | 37 | 17
4:06:00 | 89 | 37 | 17
4:07:00 | 89 | 37 | 18
4:08:00 | 89 | 37 | 18
4:09:00 | 89 | 37 | 18
4:10:00 | 89 | 37 | 18
4:11:00 | 89 | 37 | 18
4:12:00 | 89 | 37 | 18
4:13:00 | 89 | 37 | 18
4:14:00 | 89 | 37 | 18
4:15:00 | 89 | 37 | 18
4:16:00 | 89 | 37 | 18
4:17:00 | 89 | 37 | 18
4:18:00 | 89 | 37 | 18
4:19:00 | 89 | 37 | 18
4:20:00 | 89 | 37 | 18
4:21:00 | 89 | 37 | 18
4:22:00 | 89 | 37 | 18
4:23:00 | 89 | 37 | 18
4:24:00 | 89 | 37 | 18
4:25:00 | 89 | 37 | 18
4:26:00 | 89 | 37 | 18
4:27:00 | 89 | 37 | 18
4:28:00 | 89 | 37 | 18
4:29:00 | 89 | 37 | 18
4:30:00 | 89 | 37 | 18
4:31:00 | 89 | 37 | 18
4:32:00 | 89 | 37 | 18
4:33:00 | 89 | 37 | 18
4:34:00 | 89 | 37 | 18
4:35:00 | 89 | 37 | 18
4:36:00 | 89 | 37 | 18
4:37:00 | 89 | 37 | 18
4:38:00 | 89 | 37 | 18
4:39:00 | 89 | 37 | 18
4:40:00 | 89 | 37 | 18
4:41:00 | 89 | 37 | 18
4:42:00 | 89 | 37 | 18
4:43:00 | 89 | 37 | 18
4:44:00 | 89 | 37 | 18
4:45:00 | 89 | 37 | 18
4:46:00 | 89 | 37 | 18
4:47:00 | 89 | 37 | 18
4:48:00 | 89 | 37 | 18
4:49:00 | 89 | 37 | 18
4:50:00 | 89 | 37 | 18
4:51:00 | 89 | 37 | 18
4:52:00 | 89 | 37 | 18
4:53:00 | 89 | 37 | 18
4:54:00 | 89 | 37 | 18
4:55:00 | 89 | 37 | 18
4:56:00 | 89 | 37 | 18
4:57:00 | 89 | 37 | 18
4:58:00 | 89 | 37 | 18
4:59:00 | 89 | 37 | 18
5:00:00 | 89 | 37 | 18
5:01:00 | 89 | 37 | 18
5:02:00 | 89 | 37 | 18
5:03:00 | 89 | 37 | 18
5:04:00 | 89 | 37 | 18
5:05:00 | 89 | 37 | 18
5:06:00 | 89 | 37 | 18
5:07:00 | 89 | 37 | 18
5:08:00 | 89 | 37 | 18
5:09:00 | 89 | 37 | 18
5:10:00 | 89 | 37 | 18
5:11:00 | 89 | 37 | 18
5:12:00 | 89 | 37 | 18
5:13:00 | 89 | 37 | 18
5:14:00 | 89 | 37 | 18
5:15:00 | 89 | 37 | 18
5:16:00 | 89 | 37 | 18
5:17:00 | 89 | 37 | 18
5:18:00 | 89 | 37 | 18
5:19:00 | 89 | 37 | 18
5:20:00 | 89 | 37 | 18
5:21:00 | 89 | 37 | 18
5:22:00 | 89 | 37 | 18
5:23:00 | 89 | 37 | 18
5:24:00 | 89 | 37 | 18
5:25:00 | 89 | 37 | 18
5:26:00 | 89 | 37 | 18
5:27:00 | 89 | 37 | 18
5:28:00 | 89 | 37 | 18
5:29:00 | 89 | 37 | 18
5:30:00 | 89 | 37 | 18
5:31:00 | 89 | 37 | 18
5:32:00 | 89 | 37 | 18
5:33:00 | 89 | 37 | 18
5:34:00 | 89 | 37 | 18
5:35:00 | 89 | 37 | 18
5:36:00 | 89 | 37 | 18
5:37:00 | 89 | 37 | 18
5:38:00 | 89 | 37 | 18
5:39:00 | 89 | 37 | 18
5:40:00 | 89 | 37 | 18
5:41:00 | 89 | 37 | 18
5:42:00 | 89 | 37 | 18
5:43:00 | 89 | 37 | 18
5:44:00 | 89 | 37 | 18
5:45:00 | 89 | 37 | 18
5:46:00 | 89 | 37 | 18
5:47:00 | 89 | 37 | 18
5:48:00 | 89 | 37 | 18
5:49:00 | 89 | 37 | 18
5:50:00 | 89 | 37 | 18
5:51:00 | 89 | 37 | 18
5:52:00 | 89 | 37 | 18
5:53:00 | 89 | 37 | 18
5:54:00 | 89 | 37 | 18
5:55:00 | 89 | 37 | 18
5:56:00 | 89 | 37 | 18
5:57:00 | 89 | 37 | 18
5:58:00 | 89 | 37 | 18
5:59:00 | 89 | 37 | 18
6:00:00 | 89 | 37 | 18
6:01:00 | 89 | 37 | 18
6:02:00 | 89 | 37 | 18
6:03:00 | 89 | 37 | 18
6:04:00 | 89 | 37 | 18
6:05:00 | 89 | 37 | 18
6:06:00 | 89 | 37 | 18
6:07:00 | 89 | 37 | 18
6:08:00 | 89 | 37 | 18
6:09:00 | 89 | 37 | 18
6:10:00 | 89 | 37 | 18
6:11:00 | 89 | 37 | 18
6:12:00 | 89 | 37 | 18
6:13:00 | 89 | 37 | 18
6:14:00 | 89 | 37 | 18
6:15:00 | 89 | 37 | 18
6:16:00 | 89 | 37 | 18
6:17:00 | 89 | 37 | 18
6:18:00 | 89 | 37 | 18
6:19:00 | 89 | 37 | 18
6:20:00 | 89 | 37 | 18
6:21:00 | 89 | 37 | 18
6:22:00 | 89 | 37 | 18
6:23:00 | 89 | 37 | 18
6:24:00 | 89 | 37 | 18
6:25:00 | 89 | 37 | 18
6:26:00 | 89 | 37 | 18
6:27:00 | 89 | 37 | 18
6:28:00 | 89 | 37 | 18
6:29:00 | 89 | 37 | 18
6:30:00 | 89 | 37 | 18
6:31:00 | 89 | 37 | 18
6:32:00 | 89 | 37 | 20
6:33:00 | 89 | 37 | 20
6:34:00 | 89 | 37 | 20
6:35:00 | 89 | 37 | 20
6:36:00 | 89 | 37 | 20
6:37:00 | 89 | 37 | 21
6:38:00 | 89 | 37 | 22
6:39:00 | 89 | 37 | 22
6:40:00 | 89 | 37 | 22
6:41:00 | 89 | 37 | 23
6:42:00 | 89 | 37 | 23
6:43:00 | 89 | 37 | 23
6:44:00 | 89 | 37 | 23
6:45:00 | 89 | 37 | 24
6:46:00 | 89 | 37 | 35
6:47:00 | 89 | 37 | 28
6:48:00 | 89 | 37 | 27
6:49:00 | 89 | 37 | 27
6:50:00 | 89 | 37 | 28
6:51:00 | 89 | 37 | 28
6:52:00 | 89 | 37 | 28
6:53:00 | 89 | 37 | 29
6:54:00 | 89 | 37 | 30
6:55:00 | 89 | 37 | 31
6:56:00 | 89 | 37 | 31
6:57:00 | 89 | 37 | 32
6:58:00 | 89 | 37 | 39
6:59:00 | 89 | 37 | 40
7:00:00 | 89 | 37 | 40
7:01:00 | 89 | 37 | 41
7:02:00 | 89 | 37 | 41
7:03:00 | 89 | 37 | 42
7:04:00 | 89 | 37 | 43
7:05:00 | 89 | 37 | 44
7:06:00 | 89 | 37 | 47
7:07:00 | 89 | 37 | 48
7:08:00 | 89 | 37 | 51
7:09:00 | 89 | 37 | 53
7:10:00 | 89 | 37 | 57
7:11:00 | 89 | 37 | 62
7:12:00 | 89 | 37 | 63
7:13:00 | 89 | 37 | 87
7:14:00 | 89 | 37 | 91
7:15:00 | 89 | 37 | 98
7:16:00 | 89 | 37 | 85
7:17:00 | 89 | 37 | 86