## Sheet1
Колонка_1 | Колонка_2 | Колонка_3 | Колонка_4
--Test Summary--
Full Path and File Name
Instrument Name | 7222 #1
Instrument Type | Consistometer
Instrument Serial Number | 113
Test Start Date | 03.03.2002
Test Start Time | 3:55:14
Test Stop Date | 03.03.2002
Test Stop Time | 22:11:42
Test Length | 18:16:28
Final Sample Time Offset | 18:16:00
Controller Schedule Name
Sampling Period | 60 seconds
Comments | MPa: 37(50min); T: 80C(40min), 100C(15min); field water, LignoSulf premix
Information | WellID | Khvalynskaya 4
Information | Customer | LUKOIL
Information | CementClass | G
Information | CementMfr | Dyckerhoff
Information | Additives | 5.5%MS+10%SF+0.55%LignoSulfF(bwodb)
Information | Density | 1550
Information | BHCT | 100
Information | BHST | 118
Information | FluidLoss
Information | JobType | 245 mm csg lead slurry
Calculated Value | Thickening_Time | 17:16:00
Calculated Value | Setting Time | N/A
Initial Temperature (C) | 22 C
Final Temperature (C) | 101 C
Initial Pressure (MPa) | 2 MPa
Final Pressure (MPa) | 37 MPa
Initial Consistency (Bc) | 8 Bc
Final Consistency (Bc) | 77 Bc
--Data--
Time (HH:MM:SS) | Temperature (C) | Pressure (MPa) | Consistency (Bc)
0:00:00 | 22 | 2 | 8
0:01:00 | 21 | 3 | 6
0:02:00 | 21 | 4 | 7
0:03:00 | 21 | 5 | 5
0:04:00 | 22 | 6 | 13
0:05:00 | 23 | 7 | 7
0:06:00 | 24 | 7 | 13
0:07:00 | 26 | 8 | 14
0:08:00 | 29 | 9 | 10
0:09:00 | 31 | 9 | 13
0:10:00 | 34 | 10 | 8
0:11:00 | 36 | 10 | 13
0:12:00 | 39 | 11 | 12
0:13:00 | 41 | 11 | 12
0:14:00 | 43 | 12 | 14
0:15:00 | 44 | 13 | 8
0:16:00 | 46 | 13 | 8
0:17:00 | 47 | 14 | 10
0:18:00 | 48 | 15 | 16
0:19:00 | 49 | 16 | 9
0:20:00 | 50 | 16 | 9
0:21:00 | 52 | 17 | 13
0:22:00 | 53 | 18 | 16
0:23:00 | 54 | 18 | 8
0:24:00 | 56 | 19 | 12
0:25:00 | 57 | 20 | 8
0:26:00 | 58 | 20 | 12
0:27:00 | 60 | 21 | 17
0:28:00 | 61 | 22 | 13
0:29:00 | 62 | 23 | 10
0:30:00 | 63 | 24 | 10
0:31:00 | 65 | 25 | 11
0:32:00 | 66 | 25 | 11
0:33:00 | 68 | 26 | 10
0:34:00 | 69 | 27 | 9
0:35:00 | 71 | 27 | 7
0:36:00 | 73 | 28 | 9
0:37:00 | 74 | 29 | 10
0:38:00 | 76 | 29 | 8
0:39:00 | 77 | 30 | 7
0:40:00 | 79 | 31 | 8
0:41:00 | 80 | 31 | 7
0:42:00 | 82 | 32 | 10
0:43:00 | 83 | 32 | 7
0:44:00 | 84 | 33 | 7
0:45:00 | 86 | 34 | 6
0:46:00 | 87 | 34 | 5
0:47:00 | 88 | 35 | 13
0:48:00 | 90 | 36 | 4
0:49:00 | 91 | 37 | 8
0:50:00 | 92 | 37 | 8
0:51:00 | 93 | 38 | 10
0:52:00 | 95 | 38 | 5
0:53:00 | 96 | 38 | 6
0:54:00 | 97 | 38 | 6
0:55:00 | 99 | 38 | 6
0:56:00 | 100 | 38 | 6
0:57:00 | 101 | 38 | 5
0:58:00 | 102 | 38 | 5
0:59:00 | 103 | 37 | 5
1:00:00 | 103 | 37 | 5
1:01:00 | 103 | 37 | 4
1:02:00 | 103 | 37 | 8
1:03:00 | 103 | 37 | 7
1:04:00 | 102 | 37 | 6
1:05:00 | 102 | 37 | 6
1:06:00 | 102 | 37 | 7
1:07:00 | 101 | 37 | 6
1:08:00 | 101 | 37 | 8
1:09:00 | 100 | 37 | 8
1:10:00 | 100 | 37 | 7
1:11:00 | 100 | 38 | 6
1:12:00 | 100 | 38 | 7
1:13:00 | 99 | 38 | 7
1:14:00 | 99 | 38 | 5
1:15:00 | 99 | 38 | 4
1:16:00 | 99 | 38 | 3
1:17:00 | 99 | 38 | 3
1:18:00 | 100 | 38 | 3
1:19:00 | 100 | 38 | 2
1:20:00 | 100 | 38 | 2
1:21:00 | 100 | 38 | 2
1:22:00 | 100 | 38 | 2
1:23:00 | 100 | 38 | 3
1:24:00 | 100 | 38 | 4
1:25:00 | 100 | 38 | 6
1:26:00 | 100 | 38 | 5
1:27:00 | 100 | 38 | 6
1:28:00 | 100 | 38 | 4
1:29:00 | 100 | 38 | 4
1:30:00 | 100 | 38 | 4
1:31:00 | 100 | 38 | 6
1:32:00 | 99 | 38 | 6
1:33:00 | 99 | 38 | 5
1:34:00 | 99 | 38 | 6
1:35:00 | 99 | 38 | 5
1:36:00 | 99 | 38 | 6
1:37:00 | 99 | 38 | 4
1:38:00 | 99 | 38 | 6
1:39:00 | 99 | 38 | 4
1:40:00 | 99 | 38 | 4
1:41:00 | 99 | 38 | 4
1:42:00 | 99 | 38 | 3
1:43:00 | 99 | 38 | 6
1:44:00 | 99 | 38 | 4
1:45:00 | 99 | 38 | 4
1:46:00 | 99 | 38 | 3
1:47:00 | 99 | 38 | 3
1:48:00 | 99 | 38 | 3
1:49:00 | 99 | 38 | 3
1:50:00 | 99 | 38 | 3
1:51:00 | 99 | 38 | 5
1:52:00 | 99 | 38 | 6
1:53:00 | 99 | 38 | 5
1:54:00 | 99 | 38 | 4
1:55:00 | 99 | 38 | 5
1:56:00 | 99 | 38 | 5
1:57:00 | 99 | 38 | 6
1:58:00 | 99 | 38 | 6
1:59:00 | 99 | 38 | 4
2:00:00 | 99 | 38 | 5
2:01:00 | 99 | 38 | 4
2:02:00 | 99 | 38 | 4
2:03:00 | 99 | 38 | 5
2:04:00 | 99 | 38 | 5
2:05:00 | 99 | 38 | 4
2:06:00 | 99 | 38 | 4
2:07:00 | 99 | 38 | 4
2:08:00 | 99 | 38 | 4
2:09:00 | 99 | 38 | 16
2:10:00 | 99 | 38 | 4
2:11:00 | 99 | 38 | 4
2:12:00 | 99 | 38 | 4
2:13:00 | 99 | 38 | 4
2:14:00 | 99 | 38 | 3
2:15:00 | 99 | 38 | 3
2:16:00 | 99 | 38 | 3
2:17:00 | 99 | 38 | 3
2:18:00 | 99 | 38 | 3
2:19:00 | 99 | 38 | 3
2:20:00 | 99 | 38 | 3
2:21:00 | 99 | 38 | 3
2:22:00 | 99 | 38 | 3
2:23:00 | 99 | 38 | 3
2:24:00 | 99 | 38 | 3
2:25:00 | 99 | 38 | 3
2:26:00 | 99 | 38 | 3
2:27:00 | 99 | 38 | 3
2:28:00 | 99 | 38 | 3
2:29:00 | 99 | 38 | 3
2:30:00 | 99 | 38 | 3
2:31:00 | 99 | 38 | 3
2:32:00 | 99 | 38 | 3
2:33:00 | 99 | 38 | 3
2:34:00 | 99 | 38 | 3
2:35:00 | 99 | 38 | 3
2:36:00 | 99 | 38 | 3
2:37:00 | 99 | 38 | 3
2:38:00 | 99 | 38 | 3
2:39:00 | 99 | 38 | 3
2:40:00 | 99 | 38 | 3
2:41:00 | 99 | 38 | 3
2:42:00 | 99 | 38 | 3
2:43:00 | 99 | 38 | 3
2:44:00 | 99 | 38 | 3
2:45:00 | 99 | 38 | 3
2:46:00 | 99 | 38 | 3
2:47:00 | 99 | 37 | 3
2:48:00 | 99 | 38 | 3
2:49:00 | 99 | 37 | 3
2:50:00 | 99 | 37 | 3
2:51:00 | 99 | 37 | 3
2:52:00 | 99 | 37 | 3
2:53:00 | 99 | 37 | 3
2:54:00 | 99 | 37 | 3
2:55:00 | 99 | 37 | 3
2:56:00 | 99 | 37 | 3
2:57:00 | 99 | 37 | 3
2:58:00 | 99 | 37 | 3
2:59:00 | 99 | 37 | 3
3:00:00 | 99 | 37 | 3
3:01:00 | 99 | 37 | 3
3:02:00 | 99 | 37 | 3
3:03:00 | 99 | 37 | 3
3:04:00 | 99 | 37 | 3
3:05:00 | 99 | 37 | 3
3:06:00 | 99 | 37 | 3
3:07:00 | 99 | 37 | 3
3:08:00 | 99 | 37 | 3
3:09:00 | 99 | 37 | 3
3:10:00 | 99 | 37 | 2
3:11:00 | 99 | 37 | 2
3:12:00 | 99 | 37 | 2
3:13:00 | 99 | 37 | 2
3:14:00 | 99 | 37 | 2
3:15:00 | 99 | 37 | 2
3:16:00 | 99 | 37 | 2
3:17:00 | 99 | 37 | 2
3:18:00 | 99 | 37 | 2
3:19:00 | 99 | 37 | 2
3:20:00 | 99 | 37 | 2
3:21:00 | 99 | 37 | 2
3:22:00 | 99 | 37 | 2
3:23:00 | 99 | 37 | 2
3:24:00 | 99 | 37 | 2
3:25:00 | 99 | 37 | 3
3:26:00 | 99 | 37 | 3
3:27:00 | 99 | 37 | 3
3:28:00 | 99 | 37 | 3
3:29:00 | 99 | 37 | 3
3:30:00 | 99 | 37 | 2
3:31:00 | 99 | 37 | 2
3:32:00 | 99 | 37 | 2
3:33:00 | 99 | 37 | 2
3:34:00 | 99 | 37 | 2
3:35:00 | 99 | 37 | 2
3:36:00 | 99 | 37 | 2
3:37:00 | 99 | 37 | 2
3:38:00 | 99 | 37 | 2
3:39:00 | 99 | 37 | 2
3:40:00 | 99 | 37 | 2
3:41:00 | 99 | 37 | 2
3:42:00 | 99 | 37 | 2
3:43:00 | 99 | 37 | 2
3:44:00 | 99 | 37 | 2
3:45:00 | 99 | 37 | 2
3:46:00 | 99 | 37 | 2
3:47:00 | 99 | 37 | 2
3:48:00 | 99 | 37 | 2
3:49:00 | 99 | 37 | 2
3:50:00 | 99 | 37 | 2
3:51:00 | 99 | 37 | 2
3:52:00 | 99 | 37 | 2
3:53:00 | 99 | 37 | 2
3:54:00 | 99 | 37 | 2
3:55:00 | 99 | 37 | 2
3:56:00 | 99 | 37 | 2
3:57:00 | 99 | 37 | 2
3:58:00 | 99 | 37 | 2
3:59:00 | 99 | 37 | 2
4:00:00 | 99 | 37 | 2
4:01:00 | 99 | 37 | 2
4:02:00 | 99 | 37 | 2
4:03:00 | 99 | 37 | 2
4:04:00 | 99 | 37 | 2
4:05:00 | 99 | 37 | 2
4:06:00 | 99 | 37 | 2
4:07:00 | 99 | 37 | 2
4:08:00 | 99 | 37 | 2
4:09:00 | 99 | 37 | 2
4:10:00 | 99 | 37 | 2
4:11:00 | 99 | 37 | 2
4:12:00 | 99 | 37 | 2
4:13:00 | 99 | 37 | 2
4:14:00 | 99 | 37 | 2
4:15:00 | 99 | 37 | 2
4:16:00 | 99 | 37 | 2
4:17:00 | 99 | 37 | 2
4:18:00 | 99 | 37 | 2
4:19:00 | 99 | 37 | 2
4:20:00 | 99 | 37 | 2
4:21:00 | 99 | 37 | 2
4:22:00 | 99 | 37 | 2
4:23:00 | 99 | 37 | 2
4:24:00 | 99 | 37 | 2
4:25:00 | 99 | 37 | 2
4:26:00 | 99 | 37 | 2
4:27:00 | 99 | 37 | 2
4:28:00 | 99 | 37 | 2
4:29:00 | 99 | 37 | 2
4:30:00 | 99 | 37 | 2
4:31:00 | 99 | 37 | 2
4:32:00 | 99 | 37 | 2
4:33:00 | 99 | 37 | 2
4:34:00 | 99 | 37 | 2
4:35:00 | 99 | 37 | 2
4:36:00 | 99 | 37 | 2
4:37:00 | 99 | 37 | 2
4:38:00 | 99 | 37 | 2
4:39:00 | 99 | 37 | 2
4:40:00 | 99 | 37 | 2
4:41:00 | 99 | 37 | 2
4:42:00 | 99 | 37 | 2
4:43:00 | 99 | 37 | 2
4:44:00 | 99 | 37 | 2
4:45:00 | 99 | 37 | 2
4:46:00 | 99 | 37 | 2
4:47:00 | 99 | 37 | 2
4:48:00 | 99 | 37 | 2
4:49:00 | 99 | 37 | 2
4:50:00 | 99 | 37 | 2
4:51:00 | 99 | 37 | 2
4:52:00 | 99 | 37 | 2
4:53:00 | 99 | 37 | 2
4:54:00 | 99 | 37 | 2
4:55:00 | 99 | 37 | 2
4:56:00 | 99 | 37 | 2
4:57:00 | 99 | 37 | 2
4:58:00 | 99 | 37 | 2
4:59:00 | 99 | 37 | 2
5:00:00 | 99 | 37 | 2
5:01:00 | 99 | 37 | 2
5:02:00 | 99 | 37 | 2
5:03:00 | 99 | 37 | 2
5:04:00 | 99 | 37 | 2
5:05:00 | 99 | 37 | 2
5:06:00 | 99 | 37 | 2
5:07:00 | 99 | 37 | 2
5:08:00 | 99 | 37 | 2
5:09:00 | 99 | 37 | 2
5:10:00 | 99 | 37 | 2
5:11:00 | 99 | 37 | 2
5:12:00 | 99 | 37 | 2
5:13:00 | 99 | 37 | 2
5:14:00 | 99 | 37 | 2
5:15:00 | 99 | 37 | 2
5:16:00 | 99 | 37 | 2
5:17:00 | 99 | 37 | 2
5:18:00 | 99 | 37 | 2
5:19:00 | 99 | 37 | 2
5:20:00 | 99 | 37 | 2
5:21:00 | 99 | 37 | 2
5:22:00 | 99 | 37 | 2
5:23:00 | 99 | 37 | 2
5:24:00 | 99 | 37 | 2
5:25:00 | 99 | 37 | 2
5:26:00 | 99 | 37 | 2
5:27:00 | 99 | 37 | 2
5:28:00 | 99 | 37 | 2
5:29:00 | 99 | 37 | 2
5:30:00 | 99 | 37 | 2
5:31:00 | 99 | 37 | 2
5:32:00 | 99 | 37 | 2
5:33:00 | 99 | 37 | 2
5:34:00 | 99 | 37 | 2
5:35:00 | 99 | 37 | 2
5:36:00 | 99 | 37 | 2
5:37:00 | 99 | 37 | 2
5:38:00 | 99 | 37 | 2
5:39:00 | 99 | 37 | 2
5:40:00 | 99 | 37 | 2
5:41:00 | 99 | 37 | 2
5:42:00 | 99 | 37 | 2
5:43:00 | 99 | 37 | 2
5:44:00 | 99 | 37 | 2
5:45:00 | 99 | 37 | 2
5:46:00 | 99 | 37 | 2
5:47:00 | 99 | 37 | 2
5:48:00 | 99 | 37 | 2
5:49:00 | 99 | 37 | 2
5:50:00 | 99 | 37 | 2
5:51:00 | 99 | 37 | 2
5:52:00 | 99 | 37 | 2
5:53:00 | 99 | 37 | 2
5:54:00 | 99 | 37 | 2
5:55:00 | 99 | 37 | 2
5:56:00 | 99 | 37 | 2
5:57:00 | 99 | 37 | 2
5:58:00 | 99 | 37 | 2
5:59:00 | 99 | 37 | 2
6:00:00 | 99 | 37 | 2
6:01:00 | 99 | 37 | 2
6:02:00 | 99 | 37 | 2
6:03:00 | 99 | 37 | 2
6:04:00 | 99 | 37 | 2
6:05:00 | 99 | 37 | 2
6:06:00 | 99 | 37 | 2
6:07:00 | 99 | 37 | 2
6:08:00 | 99 | 37 | 2
6:09:00 | 99 | 37 | 2
6:10:00 | 99 | 37 | 2
6:11:00 | 99 | 37 | 2
6:12:00 | 99 | 37 | 2
6:13:00 | 99 | 37 | 2
6:14:00 | 99 | 37 | 2
6:15:00 | 99 | 37 | 2
6:16:00 | 99 | 37 | 2
6:17:00 | 99 | 37 | 2
6:18:00 | 99 | 37 | 2
6:19:00 | 99 | 37 | 2
6:20:00 | 99 | 37 | 2
6:21:00 | 99 | 37 | 2
6:22:00 | 99 | 37 | 2
6:23:00 | 99 | 37 | 2
6:24:00 | 99 | 37 | 2
6:25:00 | 99 | 37 | 2
6:26:00 | 99 | 37 | 2
6:27:00 | 99 | 37 | 2
6:28:00 | 99 | 37 | 2
6:29:00 | 99 | 37 | 2
6:30:00 | 99 | 37 | 2
6:31:00 | 99 | 37 | 2
6:32:00 | 99 | 37 | 2
6:33:00 | 99 | 37 | 2
6:34:00 | 99 | 37 | 2
6:35:00 | 99 | 37 | 2
6:36:00 | 99 | 37 | 2
6:37:00 | 99 | 37 | 2
6:38:00 | 99 | 37 | 2
6:39:00 | 99 | 37 | 2
6:40:00 | 99 | 37 | 2
6:41:00 | 99 | 37 | 2
6:42:00 | 99 | 37 | 2
6:43:00 | 99 | 37 | 2
6:44:00 | 99 | 37 | 2
6:45:00 | 99 | 37 | 2
6:46:00 | 99 | 37 | 2
6:47:00 | 99 | 37 | 2
6:48:00 | 99 | 37 | 2
6:49:00 | 99 | 37 | 2
6:50:00 | 99 | 37 | 2
6:51:00 | 99 | 37 | 2
6:52:00 | 99 | 37 | 2
6:53:00 | 99 | 37 | 2
6:54:00 | 99 | 37 | 2
6:55:00 | 99 | 37 | 2
6:56:00 | 99 | 37 | 2
6:57:00 | 99 | 37 | 2
6:58:00 | 99 | 37 | 2
6:59:00 | 99 | 37 | 2
7:00:00 | 99 | 37 | 2
7:01:00 | 99 | 37 | 2
7:02:00 | 99 | 37 | 2
7:03:00 | 99 | 37 | 2
7:04:00 | 99 | 37 | 2
7:05:00 | 99 | 37 | 2
7:06:00 | 99 | 37 | 2
7:07:00 | 99 | 37 | 2
7:08:00 | 99 | 37 | 2
7:09:00 | 99 | 37 | 2
7:10:00 | 99 | 37 | 2
7:11:00 | 99 | 37 | 2
7:12:00 | 99 | 37 | 2
7:13:00 | 99 | 37 | 2
7:14:00 | 99 | 37 | 2
7:15:00 | 99 | 37 | 2
7:16:00 | 99 | 37 | 2
7:17:00 | 99 | 37 | 2
7:18:00 | 99 | 37 | 2
7:19:00 | 99 | 37 | 2
7:20:00 | 99 | 37 | 2
7:21:00 | 99 | 37 | 2
7:22:00 | 99 | 37 | 2
7:23:00 | 99 | 37 | 2
7:24:00 | 99 | 37 | 2
7:25:00 | 99 | 37 | 2
7:26:00 | 99 | 37 | 2
7:27:00 | 99 | 37 | 2
7:28:00 | 99 | 37 | 2
7:29:00 | 99 | 37 | 2
7:30:00 | 99 | 37 | 2
7:31:00 | 99 | 37 | 2
7:32:00 | 99 | 37 | 2
7:33:00 | 99 | 37 | 2
7:34:00 | 99 | 37 | 2
7:35:00 | 99 | 37 | 2
7:36:00 | 99 | 37 | 2
7:37:00 | 99 | 37 | 2
7:38:00 | 99 | 37 | 2
7:39:00 | 99 | 37 | 2
7:40:00 | 99 | 37 | 2
7:41:00 | 99 | 37 | 2
7:42:00 | 99 | 37 | 2
7:43:00 | 99 | 37 | 2
7:44:00 | 99 | 37 | 2
7:45:00 | 99 | 37 | 2
7:46:00 | 99 | 37 | 2
7:47:00 | 99 | 37 | 2
7:48:00 | 99 | 37 | 2
7:49:00 | 99 | 37 | 2
7:50:00 | 99 | 37 | 2
7:51:00 | 99 | 37 | 2
7:52:00 | 99 | 37 | 2
7:53:00 | 99 | 37 | 2
7:54:00 | 99 | 37 | 2
7:55:00 | 99 | 37 | 2
7:56:00 | 99 | 37 | 2
7:57:00 | 99 | 37 | 2
7:58:00 | 99 | 37 | 2
7:59:00 | 99 | 37 | 2
8:00:00 | 99 | 37 | 2
8:01:00 | 99 | 37 | 2
8:02:00 | 99 | 37 | 2
8:03:00 | 99 | 37 | 2
8:04:00 | 99 | 37 | 2
8:05:00 | 99 | 37 | 2
8:06:00 | 99 | 37 | 2
8:07:00 | 99 | 37 | 2
8:08:00 | 99 | 37 | 2
8:09:00 | 99 | 37 | 2
8:10:00 | 99 | 37 | 2
8:11:00 | 99 | 37 | 2
8:12:00 | 99 | 37 | 2
8:13:00 | 99 | 37 | 2
8:14:00 | 99 | 37 | 2
8:15:00 | 99 | 37 | 2
8:16:00 | 99 | 37 | 2
8:17:00 | 99 | 37 | 2
8:18:00 | 99 | 37 | 2
8:19:00 | 99 | 37 | 2
8:20:00 | 99 | 37 | 2
8:21:00 | 99 | 37 | 2
8:22:00 | 99 | 37 | 2
8:23:00 | 99 | 37 | 2
8:24:00 | 99 | 37 | 2
8:25:00 | 99 | 37 | 2
8:26:00 | 99 | 37 | 2
8:27:00 | 99 | 37 | 2
8:28:00 | 99 | 37 | 2
8:29:00 | 99 | 37 | 2
8:30:00 | 99 | 37 | 2
8:31:00 | 99 | 37 | 2
8:32:00 | 99 | 37 | 2
8:33:00 | 99 | 37 | 2
8:34:00 | 99 | 37 | 2
8:35:00 | 99 | 37 | 2
8:36:00 | 99 | 37 | 2
8:37:00 | 99 | 37 | 2
8:38:00 | 99 | 37 | 2
8:39:00 | 99 | 37 | 2
8:40:00 | 99 | 37 | 2
8:41:00 | 99 | 37 | 2
8:42:00 | 99 | 37 | 2
8:43:00 | 99 | 37 | 2
8:44:00 | 99 | 37 | 2
8:45:00 | 99 | 37 | 2
8:46:00 | 99 | 37 | 2
8:47:00 | 99 | 37 | 2
8:48:00 | 99 | 37 | 2
8:49:00 | 99 | 37 | 2
8:50:00 | 99 | 37 | 2
8:51:00 | 99 | 37 | 2
8:52:00 | 99 | 37 | 2
8:53:00 | 99 | 37 | 2
8:54:00 | 99 | 37 | 2
8:55:00 | 99 | 37 | 2
8:56:00 | 99 | 37 | 2
8:57:00 | 99 | 37 | 2
8:58:00 | 99 | 37 | 2
8:59:00 | 99 | 37 | 2
9:00:00 | 99 | 37 | 2
9:01:00 | 99 | 37 | 2
9:02:00 | 99 | 37 | 2
9:03:00 | 99 | 37 | 2
9:04:00 | 99 | 37 | 2
9:05:00 | 99 | 37 | 2
9:06:00 | 99 | 37 | 2
9:07:00 | 99 | 37 | 2
9:08:00 | 99 | 37 | 2
9:09:00 | 99 | 37 | 2
9:10:00 | 99 | 37 | 2
9:11:00 | 99 | 37 | 2
9:12:00 | 99 | 37 | 2
9:13:00 | 99 | 37 | 2
9:14:00 | 99 | 37 | 2
9:15:00 | 99 | 37 | 2
9:16:00 | 99 | 37 | 2
9:17:00 | 99 | 37 | 2
9:18:00 | 99 | 37 | 2
9:19:00 | 99 | 37 | 2
9:20:00 | 99 | 37 | 2
9:21:00 | 99 | 37 | 2
9:22:00 | 99 | 37 | 2
9:23:00 | 99 | 37 | 2
9:24:00 | 99 | 37 | 2
9:25:00 | 99 | 37 | 2
9:26:00 | 99 | 37 | 2
9:27:00 | 99 | 37 | 2
9:28:00 | 99 | 37 | 2
9:29:00 | 99 | 37 | 2
9:30:00 | 99 | 37 | 2
9:31:00 | 99 | 37 | 2
9:32:00 | 99 | 37 | 2
9:33:00 | 99 | 37 | 2
9:34:00 | 99 | 37 | 2
9:35:00 | 99 | 37 | 2
9:36:00 | 99 | 37 | 2
9:37:00 | 99 | 37 | 2
9:38:00 | 99 | 37 | 2
9:39:00 | 99 | 37 | 2
9:40:00 | 99 | 37 | 2
9:41:00 | 99 | 37 | 2
9:42:00 | 99 | 37 | 2
9:43:00 | 99 | 37 | 2
9:44:00 | 99 | 37 | 2
9:45:00 | 99 | 37 | 2
9:46:00 | 99 | 37 | 2
9:47:00 | 99 | 37 | 2
9:48:00 | 99 | 37 | 2
9:49:00 | 99 | 37 | 2
9:50:00 | 99 | 37 | 2
9:51:00 | 99 | 37 | 2
9:52:00 | 99 | 37 | 2
9:53:00 | 99 | 37 | 2
9:54:00 | 99 | 37 | 2
9:55:00 | 99 | 37 | 2
9:56:00 | 99 | 37 | 2
9:57:00 | 99 | 37 | 2
9:58:00 | 99 | 37 | 2
9:59:00 | 99 | 37 | 2
10:00:00 | 99 | 37 | 2
10:01:00 | 99 | 37 | 2
10:02:00 | 99 | 37 | 2
10:03:00 | 99 | 37 | 2
10:04:00 | 99 | 37 | 2
10:05:00 | 99 | 37 | 2
10:06:00 | 99 | 37 | 2
10:07:00 | 99 | 37 | 2
10:08:00 | 99 | 37 | 2
10:09:00 | 99 | 37 | 2
10:10:00 | 99 | 37 | 2
10:11:00 | 99 | 37 | 2
10:12:00 | 99 | 37 | 2
10:13:00 | 99 | 37 | 2
10:14:00 | 99 | 37 | 2
10:15:00 | 99 | 37 | 2
10:16:00 | 99 | 37 | 2
10:17:00 | 99 | 37 | 2
10:18:00 | 99 | 37 | 2
10:19:00 | 99 | 37 | 2
10:20:00 | 99 | 37 | 2
10:21:00 | 99 | 37 | 2
10:22:00 | 99 | 37 | 2
10:23:00 | 99 | 37 | 2
10:24:00 | 99 | 37 | 2
10:25:00 | 99 | 37 | 2
10:26:00 | 99 | 37 | 2
10:27:00 | 99 | 37 | 2
10:28:00 | 99 | 37 | 2
10:29:00 | 99 | 37 | 2
10:30:00 | 99 | 37 | 2
10:31:00 | 99 | 37 | 2
10:32:00 | 99 | 37 | 2
10:33:00 | 99 | 37 | 2
10:34:00 | 99 | 37 | 2
10:35:00 | 99 | 37 | 2
10:36:00 | 99 | 37 | 2
10:37:00 | 99 | 37 | 2
10:38:00 | 99 | 37 | 2
10:39:00 | 99 | 37 | 2
10:40:00 | 99 | 37 | 2
10:41:00 | 99 | 37 | 2
10:42:00 | 99 | 37 | 2
10:43:00 | 99 | 37 | 2
10:44:00 | 99 | 37 | 2
10:45:00 | 99 | 37 | 2
10:46:00 | 99 | 37 | 2
10:47:00 | 99 | 37 | 2
10:48:00 | 99 | 37 | 2
10:49:00 | 99 | 37 | 2
10:50:00 | 99 | 37 | 2
10:51:00 | 99 | 37 | 2
10:52:00 | 99 | 37 | 2
10:53:00 | 99 | 37 | 2
10:54:00 | 99 | 37 | 2
10:55:00 | 99 | 37 | 2
10:56:00 | 99 | 37 | 2
10:57:00 | 99 | 37 | 2
10:58:00 | 99 | 37 | 2
10:59:00 | 99 | 37 | 2
11:00:00 | 99 | 37 | 2
11:01:00 | 99 | 37 | 2
11:02:00 | 99 | 37 | 2
11:03:00 | 99 | 37 | 2
11:04:00 | 99 | 37 | 2
11:05:00 | 99 | 37 | 2
11:06:00 | 99 | 37 | 2
11:07:00 | 99 | 37 | 2
11:08:00 | 99 | 37 | 2
11:09:00 | 99 | 37 | 2
11:10:00 | 99 | 37 | 2
11:11:00 | 99 | 37 | 2
11:12:00 | 99 | 37 | 2
11:13:00 | 99 | 37 | 2
11:14:00 | 99 | 37 | 2
11:15:00 | 99 | 37 | 2
11:16:00 | 99 | 37 | 2
11:17:00 | 99 | 37 | 2
11:18:00 | 99 | 37 | 2
11:19:00 | 99 | 37 | 2
11:20:00 | 99 | 37 | 2
11:21:00 | 99 | 37 | 2
11:22:00 | 99 | 37 | 2
11:23:00 | 99 | 37 | 2
11:24:00 | 99 | 37 | 2
11:25:00 | 99 | 37 | 2
11:26:00 | 99 | 37 | 2
11:27:00 | 99 | 37 | 2
11:28:00 | 99 | 37 | 2
11:29:00 | 99 | 37 | 2
11:30:00 | 99 | 37 | 2
11:31:00 | 99 | 37 | 2
11:32:00 | 99 | 37 | 2
11:33:00 | 99 | 37 | 2
11:34:00 | 99 | 37 | 2
11:35:00 | 99 | 37 | 2
11:36:00 | 99 | 37 | 2
11:37:00 | 99 | 37 | 2
11:38:00 | 99 | 37 | 2
11:39:00 | 99 | 37 | 2
11:40:00 | 99 | 37 | 2
11:41:00 | 99 | 37 | 2
11:42:00 | 99 | 37 | 2
11:43:00 | 99 | 37 | 2
11:44:00 | 99 | 37 | 2
11:45:00 | 99 | 37 | 2
11:46:00 | 99 | 37 | 2
11:47:00 | 99 | 37 | 2
11:48:00 | 99 | 37 | 2
11:49:00 | 99 | 37 | 2
11:50:00 | 99 | 37 | 2
11:51:00 | 99 | 37 | 2
11:52:00 | 99 | 37 | 2
11:53:00 | 99 | 37 | 2
11:54:00 | 99 | 37 | 2
11:55:00 | 99 | 37 | 2
11:56:00 | 99 | 37 | 2
11:57:00 | 99 | 37 | 2
11:58:00 | 99 | 37 | 2
11:59:00 | 99 | 37 | 2
12:00:00 | 99 | 37 | 2
12:01:00 | 99 | 37 | 2
12:02:00 | 99 | 37 | 2
12:03:00 | 99 | 37 | 2
12:04:00 | 99 | 37 | 2
12:05:00 | 99 | 37 | 2
12:06:00 | 99 | 37 | 2
12:07:00 | 99 | 37 | 2
12:08:00 | 99 | 37 | 2
12:09:00 | 99 | 37 | 2
12:10:00 | 99 | 37 | 2
12:11:00 | 99 | 37 | 2
12:12:00 | 99 | 37 | 2
12:13:00 | 99 | 37 | 2
12:14:00 | 99 | 37 | 2
12:15:00 | 99 | 37 | 2
12:16:00 | 99 | 37 | 2
12:17:00 | 99 | 37 | 2
12:18:00 | 99 | 37 | 2
12:19:00 | 99 | 37 | 2
12:20:00 | 99 | 37 | 2
12:21:00 | 99 | 37 | 2
12:22:00 | 99 | 37 | 2
12:23:00 | 99 | 37 | 2
12:24:00 | 99 | 37 | 2
12:25:00 | 99 | 37 | 2
12:26:00 | 99 | 37 | 2
12:27:00 | 99 | 37 | 2
12:28:00 | 99 | 37 | 2
12:29:00 | 99 | 37 | 2
12:30:00 | 99 | 37 | 2
12:31:00 | 99 | 37 | 2
12:32:00 | 99 | 37 | 2
12:33:00 | 99 | 37 | 2
12:34:00 | 99 | 37 | 2
12:35:00 | 99 | 37 | 2
12:36:00 | 99 | 37 | 2
12:37:00 | 99 | 37 | 2
12:38:00 | 99 | 37 | 2
12:39:00 | 99 | 37 | 2
12:40:00 | 99 | 37 | 2
12:41:00 | 99 | 37 | 2
12:42:00 | 99 | 37 | 2
12:43:00 | 99 | 37 | 2
12:44:00 | 99 | 37 | 2
12:45:00 | 99 | 37 | 2
12:46:00 | 99 | 37 | 2
12:47:00 | 99 | 37 | 2
12:48:00 | 99 | 37 | 2
12:49:00 | 99 | 37 | 2
12:50:00 | 99 | 37 | 2
12:51:00 | 99 | 37 | 2
12:52:00 | 99 | 37 | 2
12:53:00 | 99 | 37 | 2
12:54:00 | 99 | 37 | 2
12:55:00 | 99 | 37 | 2
12:56:00 | 99 | 37 | 2
12:57:00 | 99 | 37 | 2
12:58:00 | 99 | 37 | 2
12:59:00 | 99 | 37 | 2
13:00:00 | 99 | 37 | 2
13:01:00 | 99 | 37 | 2
13:02:00 | 99 | 37 | 2
13:03:00 | 99 | 37 | 2
13:04:00 | 99 | 37 | 2
13:05:00 | 99 | 37 | 2
13:06:00 | 99 | 37 | 2
13:07:00 | 99 | 37 | 2
13:08:00 | 99 | 37 | 2
13:09:00 | 99 | 37 | 2
13:10:00 | 99 | 37 | 2
13:11:00 | 99 | 37 | 2
13:12:00 | 99 | 37 | 2
13:13:00 | 99 | 37 | 2
13:14:00 | 99 | 37 | 2
13:15:00 | 99 | 37 | 2
13:16:00 | 99 | 37 | 2
13:17:00 | 99 | 37 | 2
13:18:00 | 99 | 37 | 2
13:19:00 | 99 | 37 | 2
13:20:00 | 99 | 37 | 2
13:21:00 | 99 | 37 | 2
13:22:00 | 99 | 37 | 2
13:23:00 | 99 | 37 | 2
13:24:00 | 99 | 37 | 2
13:25:00 | 99 | 37 | 2
13:26:00 | 99 | 37 | 2
13:27:00 | 99 | 37 | 2
13:28:00 | 99 | 37 | 2
13:29:00 | 99 | 37 | 2
13:30:00 | 99 | 37 | 2
13:31:00 | 99 | 37 | 2
13:32:00 | 99 | 37 | 2
13:33:00 | 99 | 37 | 2
13:34:00 | 99 | 37 | 2
13:35:00 | 99 | 37 | 2
13:36:00 | 99 | 37 | 2
13:37:00 | 99 | 37 | 2
13:38:00 | 99 | 37 | 2
13:39:00 | 99 | 37 | 2
13:40:00 | 99 | 37 | 2
13:41:00 | 99 | 37 | 2
13:42:00 | 99 | 37 | 2
13:43:00 | 99 | 37 | 2
13:44:00 | 99 | 37 | 2
13:45:00 | 99 | 37 | 2
13:46:00 | 99 | 37 | 2
13:47:00 | 99 | 37 | 2
13:48:00 | 99 | 37 | 2
13:49:00 | 99 | 37 | 2
13:50:00 | 99 | 37 | 2
13:51:00 | 99 | 37 | 2
13:52:00 | 99 | 37 | 2
13:53:00 | 99 | 37 | 2
13:54:00 | 99 | 37 | 2
13:55:00 | 99 | 37 | 2
13:56:00 | 99 | 37 | 2
13:57:00 | 99 | 37 | 2
13:58:00 | 99 | 37 | 2
13:59:00 | 99 | 37 | 2
14:00:00 | 99 | 37 | 2
14:01:00 | 99 | 37 | 2
14:02:00 | 99 | 37 | 2
14:03:00 | 99 | 37 | 2
14:04:00 | 99 | 37 | 2
14:05:00 | 99 | 37 | 2
14:06:00 | 99 | 37 | 2
14:07:00 | 99 | 37 | 2
14:08:00 | 99 | 37 | 2
14:09:00 | 99 | 37 | 2
14:10:00 | 99 | 37 | 2
14:11:00 | 99 | 37 | 2
14:12:00 | 99 | 37 | 2
14:13:00 | 99 | 37 | 2
14:14:00 | 99 | 37 | 2
14:15:00 | 99 | 37 | 2
14:16:00 | 99 | 37 | 2
14:17:00 | 99 | 37 | 2
14:18:00 | 99 | 37 | 2
14:19:00 | 99 | 37 | 2
14:20:00 | 99 | 37 | 2
14:21:00 | 99 | 37 | 2
14:22:00 | 99 | 37 | 2
14:23:00 | 99 | 37 | 2
14:24:00 | 99 | 37 | 2
14:25:00 | 99 | 37 | 2
14:26:00 | 99 | 37 | 2
14:27:00 | 99 | 37 | 2
14:28:00 | 99 | 37 | 2
14:29:00 | 99 | 37 | 2
14:30:00 | 99 | 37 | 2
14:31:00 | 99 | 37 | 2
14:32:00 | 99 | 37 | 2
14:33:00 | 99 | 37 | 2
14:34:00 | 99 | 37 | 2
14:35:00 | 99 | 37 | 2
14:36:00 | 99 | 37 | 2
14:37:00 | 99 | 37 | 2
14:38:00 | 99 | 37 | 2
14:39:00 | 99 | 37 | 2
14:40:00 | 99 | 37 | 2
14:41:00 | 99 | 37 | 2
14:42:00 | 99 | 37 | 2
14:43:00 | 99 | 37 | 2
14:44:00 | 99 | 37 | 2
14:45:00 | 99 | 37 | 2
14:46:00 | 99 | 37 | 2
14:47:00 | 99 | 37 | 2
14:48:00 | 99 | 37 | 2
14:49:00 | 99 | 37 | 2
14:50:00 | 99 | 37 | 2
14:51:00 | 99 | 37 | 2
14:52:00 | 99 | 37 | 2
14:53:00 | 99 | 37 | 2
14:54:00 | 99 | 37 | 2
14:55:00 | 99 | 37 | 2
14:56:00 | 99 | 37 | 2
14:57:00 | 99 | 37 | 2
14:58:00 | 99 | 37 | 2
14:59:00 | 99 | 37 | 2
15:00:00 | 99 | 37 | 2
15:01:00 | 99 | 37 | 2
15:02:00 | 99 | 37 | 2
15:03:00 | 99 | 37 | 2
15:04:00 | 99 | 37 | 2
15:05:00 | 99 | 37 | 2
15:06:00 | 99 | 37 | 2
15:07:00 | 99 | 37 | 2
15:08:00 | 99 | 37 | 2
15:09:00 | 99 | 37 | 2
15:10:00 | 99 | 37 | 2
15:11:00 | 99 | 37 | 2
15:12:00 | 99 | 37 | 2
15:13:00 | 99 | 37 | 2
15:14:00 | 99 | 37 | 2
15:15:00 | 99 | 37 | 2
15:16:00 | 99 | 37 | 2
15:17:00 | 99 | 37 | 2
15:18:00 | 99 | 37 | 2
15:19:00 | 99 | 37 | 2
15:20:00 | 99 | 37 | 2
15:21:00 | 99 | 37 | 2
15:22:00 | 99 | 37 | 2
15:23:00 | 99 | 37 | 2
15:24:00 | 99 | 37 | 2
15:25:00 | 99 | 37 | 2
15:26:00 | 99 | 37 | 2
15:27:00 | 99 | 37 | 2
15:28:00 | 99 | 37 | 2
15:29:00 | 99 | 37 | 2
15:30:00 | 99 | 37 | 2
15:31:00 | 99 | 37 | 2
15:32:00 | 99 | 37 | 2
15:33:00 | 99 | 37 | 2
15:34:00 | 99 | 37 | 2
15:35:00 | 99 | 37 | 2
15:36:00 | 99 | 37 | 2
15:37:00 | 99 | 37 | 2
15:38:00 | 99 | 37 | 2
15:39:00 | 99 | 37 | 2
15:40:00 | 99 | 37 | 2
15:41:00 | 99 | 37 | 2
15:42:00 | 99 | 37 | 2
15:43:00 | 99 | 37 | 2
15:44:00 | 99 | 37 | 2
15:45:00 | 99 | 37 | 2
15:46:00 | 99 | 37 | 2
15:47:00 | 99 | 37 | 2
15:48:00 | 99 | 37 | 2
15:49:00 | 99 | 37 | 2
15:50:00 | 99 | 37 | 2
15:51:00 | 99 | 37 | 2
15:52:00 | 99 | 37 | 2
15:53:00 | 99 | 37 | 2
15:54:00 | 99 | 37 | 2
15:55:00 | 99 | 37 | 2
15:56:00 | 99 | 37 | 2
15:57:00 | 99 | 37 | 2
15:58:00 | 99 | 37 | 2
15:59:00 | 99 | 37 | 2
16:00:00 | 99 | 37 | 2
16:01:00 | 99 | 37 | 2
16:02:00 | 99 | 37 | 2
16:03:00 | 99 | 37 | 2
16:04:00 | 99 | 37 | 2
16:05:00 | 99 | 37 | 2
16:06:00 | 99 | 37 | 2
16:07:00 | 99 | 37 | 2
16:08:00 | 99 | 37 | 2
16:09:00 | 99 | 37 | 2
16:10:00 | 99 | 37 | 2
16:11:00 | 99 | 37 | 2
16:12:00 | 99 | 37 | 2
16:13:00 | 99 | 37 | 2
16:14:00 | 99 | 37 | 2
16:15:00 | 99 | 37 | 2
16:16:00 | 99 | 37 | 2
16:17:00 | 99 | 37 | 2
16:18:00 | 99 | 37 | 2
16:19:00 | 99 | 37 | 2
16:20:00 | 99 | 37 | 2
16:21:00 | 99 | 37 | 2
16:22:00 | 99 | 37 | 2
16:23:00 | 99 | 37 | 2
16:24:00 | 99 | 37 | 2
16:25:00 | 99 | 37 | 2
16:26:00 | 99 | 37 | 2
16:27:00 | 99 | 37 | 2
16:28:00 | 99 | 37 | 2
16:29:00 | 99 | 37 | 2
16:30:00 | 99 | 37 | 2
16:31:00 | 99 | 37 | 2
16:32:00 | 99 | 37 | 2
16:33:00 | 99 | 37 | 2
16:34:00 | 99 | 37 | 2
16:35:00 | 99 | 37 | 2
16:36:00 | 99 | 37 | 2
16:37:00 | 99 | 37 | 2
16:38:00 | 99 | 37 | 2
16:39:00 | 99 | 37 | 2
16:40:00 | 99 | 37 | 2
16:41:00 | 99 | 37 | 2
16:42:00 | 99 | 37 | 2
16:43:00 | 99 | 37 | 2
16:44:00 | 99 | 37 | 2
16:45:00 | 99 | 37 | 2
16:46:00 | 99 | 37 | 2
16:47:00 | 99 | 37 | 2
16:48:00 | 99 | 37 | 2
16:49:00 | 99 | 37 | 2
16:50:00 | 99 | 37 | 2
16:51:00 | 99 | 37 | 2
16:52:00 | 99 | 37 | 2
16:53:00 | 99 | 37 | 2
16:54:00 | 99 | 37 | 2
16:55:00 | 99 | 37 | 2
16:56:00 | 99 | 37 | 2
16:57:00 | 99 | 37 | 2
16:58:00 | 99 | 37 | 12
16:59:00 | 99 | 37 | 6
17:00:00 | 99 | 37 | 5
17:01:00 | 99 | 37 | 5
17:02:00 | 99 | 37 | 5
17:03:00 | 99 | 37 | 5
17:04:00 | 99 | 37 | 5
17:05:00 | 99 | 37 | 5
17:06:00 | 99 | 37 | 5
17:07:00 | 99 | 37 | 8
17:08:00 | 99 | 37 | 7
17:09:00 | 99 | 37 | 5
17:10:00 | 99 | 37 | 5
17:11:00 | 99 | 37 | 2
17:12:00 | 99 | 37 | 2
17:13:00 | 99 | 37 | 53
17:14:00 | 99 | 37 | 70
17:15:00 | 99 | 37 | 89
17:16:00 | 99 | 37 | 78
17:17:00 | 99 | 37 | 78
17:18:00 | 99 | 37 | 78
17:19:00 | 100 | 37 | 78
17:20:00 | 100 | 37 | 78
17:21:00 | 100 | 37 | 78
17:22:00 | 100 | 37 | 78
17:23:00 | 100 | 37 | 78
17:24:00 | 101 | 37 | 78
17:25:00 | 101 | 37 | 78
17:26:00 | 101 | 37 | 78
17:27:00 | 101 | 37 | 78
17:28:00 | 101 | 37 | 78
17:29:00 | 101 | 37 | 78
17:30:00 | 101 | 37 | 78
17:31:00 | 101 | 37 | 78
17:32:00 | 101 | 37 | 77
17:33:00 | 101 | 37 | 77
17:34:00 | 102 | 37 | 77
17:35:00 | 102 | 37 | 77
17:36:00 | 102 | 37 | 77
17:37:00 | 102 | 37 | 77
17:38:00 | 102 | 37 | 77
17:39:00 | 102 | 37 | 77
17:40:00 | 102 | 37 | 77
17:41:00 | 102 | 37 | 77
17:42:00 | 103 | 37 | 77
17:43:00 | 103 | 37 | 76
17:44:00 | 103 | 37 | 76
17:45:00 | 103 | 37 | 76
17:46:00 | 104 | 37 | 76
17:47:00 | 104 | 37 | 76
17:48:00 | 104 | 37 | 76
17:49:00 | 104 | 37 | 76
17:50:00 | 105 | 37 | 76
17:51:00 | 105 | 37 | 76
17:52:00 | 105 | 37 | 76
17:53:00 | 105 | 37 | 76
17:54:00 | 105 | 37 | 76
17:55:00 | 106 | 37 | 76
17:56:00 | 106 | 37 | 76
17:57:00 | 106 | 37 | 76
17:58:00 | 106 | 37 | 76
17:59:00 | 106 | 37 | 76
18:00:00 | 105 | 37 | 76
18:01:00 | 105 | 37 | 75
18:02:00 | 105 | 37 | 76
18:03:00 | 105 | 37 | 76
18:04:00 | 105 | 37 | 76
18:05:00 | 105 | 37 | 76
18:06:00 | 104 | 37 | 76
18:07:00 | 104 | 37 | 76
18:08:00 | 104 | 37 | 76
18:09:00 | 103 | 37 | 76
18:10:00 | 103 | 37 | 76
18:11:00 | 103 | 37 | 76
18:12:00 | 103 | 37 | 76
18:13:00 | 102 | 37 | 79
18:14:00 | 102 | 37 | 77
18:15:00 | 101 | 37 | 77
18:16:00 | 101 | 37 | 77