## Sheet1
Колонка_1 | Колонка_2 | Колонка_3 | Колонка_4
--Test Summary--
Full Path and File Name
Instrument Name | 7222 #1
Instrument Type | Consistometer
Instrument Serial Number | 113
Test Start Date | 23.07.2002
Test Start Time | 10:29:39
Test Stop Date | 23.07.2002
Test Stop Time | 16:51:56
Test Length | 6:22:17
Final Sample Time Offset | 6:22:00
Controller Schedule Name
Sampling Period | 60 seconds
Comments | MPa: 5(30 min) T:25(30min) DB & water from field, Spread=21.5cm
Information | WellID | Khvalynskaya 4
Information | Customer | LUKOIL
Information | CementClass | G
Information | CementMfr | Dyckerhoff
Information | Additives | 10%SF+5.5%MS
Information | Density | 1650
Information | BHCT | 25
Information | BHST | 30
Information | FluidLoss
Information | JobType | PLUG
Calculated Value | Thickening_Time | N/A
Calculated Value | Setting Time | N/A
Initial Temperature (C) | 28 C
Final Temperature (C) | 33 C
Initial Pressure (MPa) | 2 MPa
Final Pressure (MPa) | 5 MPa
Initial Consistency (Bc) | 18 Bc
Final Consistency (Bc) | 74 Bc
--Data--
Time (HH:MM:SS) | Temperature (C) | Pressure (MPa) | Consistency (Bc)
0:00:00 | 28 | 2 | 18
0:01:00 | 28 | 1 | 18
0:02:00 | 28 | 1 | 18
0:03:00 | 28 | 2 | 18
0:04:00 | 29 | 2 | 18
0:05:00 | 29 | 2 | 18
0:06:00 | 29 | 2 | 18
0:07:00 | 29 | 2 | 18
0:08:00 | 29 | 2 | 18
0:09:00 | 29 | 2 | 18
0:10:00 | 30 | 3 | 18
0:11:00 | 30 | 3 | 18
0:12:00 | 30 | 3 | 18
0:13:00 | 30 | 3 | 18
0:14:00 | 30 | 3 | 18
0:15:00 | 30 | 3 | 18
0:16:00 | 30 | 3 | 18
0:17:00 | 30 | 3 | 18
0:18:00 | 30 | 3 | 18
0:19:00 | 30 | 3 | 18
0:20:00 | 30 | 3 | 18
0:21:00 | 30 | 3 | 18
0:22:00 | 30 | 4 | 19
0:23:00 | 30 | 4 | 19
0:24:00 | 30 | 4 | 19
0:25:00 | 30 | 4 | 19
0:26:00 | 30 | 4 | 19
0:27:00 | 30 | 4 | 19
0:28:00 | 30 | 4 | 19
0:29:00 | 30 | 4 | 19
0:30:00 | 31 | 4 | 19
0:31:00 | 31 | 4 | 19
0:32:00 | 31 | 5 | 19
0:33:00 | 31 | 5 | 19
0:34:00 | 31 | 5 | 19
0:35:00 | 31 | 5 | 19
0:36:00 | 31 | 5 | 19
0:37:00 | 31 | 5 | 19
0:38:00 | 31 | 5 | 19
0:39:00 | 31 | 5 | 19
0:40:00 | 31 | 5 | 19
0:41:00 | 31 | 5 | 19
0:42:00 | 31 | 5 | 19
0:43:00 | 31 | 5 | 19
0:44:00 | 31 | 5 | 19
0:45:00 | 31 | 5 | 19
0:46:00 | 31 | 5 | 19
0:47:00 | 31 | 5 | 19
0:48:00 | 31 | 5 | 19
0:49:00 | 31 | 5 | 19
0:50:00 | 31 | 5 | 19
0:51:00 | 31 | 5 | 19
0:52:00 | 31 | 5 | 19
0:53:00 | 31 | 5 | 20
0:54:00 | 31 | 5 | 20
0:55:00 | 31 | 5 | 20
0:56:00 | 31 | 5 | 20
0:57:00 | 31 | 5 | 20
0:58:00 | 31 | 5 | 20
0:59:00 | 31 | 5 | 20
1:00:00 | 31 | 5 | 20
1:01:00 | 31 | 5 | 20
1:02:00 | 31 | 5 | 20
1:03:00 | 31 | 5 | 20
1:04:00 | 31 | 5 | 20
1:05:00 | 31 | 5 | 20
1:06:00 | 31 | 5 | 20
1:07:00 | 31 | 5 | 20
1:08:00 | 31 | 5 | 20
1:09:00 | 31 | 5 | 20
1:10:00 | 31 | 5 | 20
1:11:00 | 31 | 5 | 20
1:12:00 | 31 | 5 | 20
1:13:00 | 31 | 5 | 20
1:14:00 | 31 | 5 | 20
1:15:00 | 31 | 5 | 20
1:16:00 | 31 | 5 | 20
1:17:00 | 31 | 5 | 20
1:18:00 | 31 | 5 | 20
1:19:00 | 31 | 5 | 20
1:20:00 | 31 | 5 | 20
1:21:00 | 31 | 5 | 20
1:22:00 | 31 | 5 | 20
1:23:00 | 31 | 5 | 20
1:24:00 | 31 | 5 | 20
1:25:00 | 31 | 5 | 20
1:26:00 | 31 | 5 | 20
1:27:00 | 31 | 5 | 20
1:28:00 | 31 | 5 | 20
1:29:00 | 31 | 5 | 20
1:30:00 | 31 | 4 | 20
1:31:00 | 31 | 4 | 20
1:32:00 | 31 | 5 | 20
1:33:00 | 31 | 5 | 20
1:34:00 | 31 | 4 | 20
1:35:00 | 31 | 4 | 20
1:36:00 | 31 | 4 | 20
1:37:00 | 31 | 4 | 20
1:38:00 | 31 | 4 | 20
1:39:00 | 31 | 4 | 20
1:40:00 | 31 | 4 | 20
1:41:00 | 31 | 4 | 20
1:42:00 | 31 | 4 | 20
1:43:00 | 31 | 4 | 20
1:44:00 | 31 | 4 | 20
1:45:00 | 31 | 4 | 20
1:46:00 | 31 | 4 | 20
1:47:00 | 31 | 4 | 20
1:48:00 | 31 | 4 | 20
1:49:00 | 31 | 4 | 20
1:50:00 | 31 | 4 | 20
1:51:00 | 31 | 4 | 20
1:52:00 | 31 | 4 | 20
1:53:00 | 31 | 4 | 20
1:54:00 | 31 | 4 | 20
1:55:00 | 31 | 4 | 20
1:56:00 | 31 | 4 | 20
1:57:00 | 31 | 4 | 20
1:58:00 | 31 | 4 | 20
1:59:00 | 31 | 4 | 20
2:00:00 | 31 | 4 | 20
2:01:00 | 31 | 4 | 20
2:02:00 | 31 | 5 | 20
2:03:00 | 31 | 5 | 20
2:04:00 | 31 | 5 | 20
2:05:00 | 31 | 5 | 20
2:06:00 | 31 | 5 | 20
2:07:00 | 31 | 5 | 20
2:08:00 | 31 | 5 | 20
2:09:00 | 31 | 5 | 20
2:10:00 | 31 | 5 | 20
2:11:00 | 31 | 5 | 20
2:12:00 | 31 | 5 | 20
2:13:00 | 31 | 5 | 20
2:14:00 | 31 | 5 | 21
2:15:00 | 31 | 5 | 21
2:16:00 | 31 | 5 | 22
2:17:00 | 31 | 5 | 22
2:18:00 | 31 | 5 | 22
2:19:00 | 31 | 5 | 22
2:20:00 | 31 | 5 | 22
2:21:00 | 31 | 5 | 22
2:22:00 | 31 | 5 | 22
2:23:00 | 31 | 5 | 22
2:24:00 | 31 | 5 | 22
2:25:00 | 31 | 5 | 23
2:26:00 | 31 | 5 | 23
2:27:00 | 31 | 5 | 23
2:28:00 | 31 | 5 | 23
2:29:00 | 31 | 5 | 23
2:30:00 | 31 | 5 | 23
2:31:00 | 31 | 5 | 23
2:32:00 | 31 | 5 | 23
2:33:00 | 31 | 5 | 23
2:34:00 | 31 | 5 | 24
2:35:00 | 31 | 5 | 24
2:36:00 | 31 | 5 | 24
2:37:00 | 31 | 5 | 24
2:38:00 | 31 | 5 | 24
2:39:00 | 31 | 5 | 24
2:40:00 | 31 | 5 | 24
2:41:00 | 31 | 5 | 24
2:42:00 | 31 | 5 | 24
2:43:00 | 31 | 5 | 24
2:44:00 | 31 | 5 | 24
2:45:00 | 31 | 5 | 24
2:46:00 | 31 | 5 | 24
2:47:00 | 31 | 5 | 24
2:48:00 | 31 | 4 | 24
2:49:00 | 31 | 4 | 24
2:50:00 | 31 | 5 | 24
2:51:00 | 31 | 4 | 24
2:52:00 | 31 | 4 | 24
2:53:00 | 31 | 4 | 24
2:54:00 | 31 | 4 | 24
2:55:00 | 31 | 4 | 24
2:56:00 | 31 | 4 | 24
2:57:00 | 31 | 4 | 24
2:58:00 | 31 | 4 | 24
2:59:00 | 31 | 4 | 24
3:00:00 | 31 | 4 | 24
3:01:00 | 31 | 4 | 24
3:02:00 | 31 | 4 | 24
3:03:00 | 31 | 4 | 24
3:04:00 | 31 | 4 | 24
3:05:00 | 31 | 4 | 24
3:06:00 | 31 | 4 | 24
3:07:00 | 31 | 4 | 24
3:08:00 | 31 | 4 | 24
3:09:00 | 31 | 4 | 24
3:10:00 | 31 | 4 | 24
3:11:00 | 31 | 4 | 24
3:12:00 | 31 | 4 | 24
3:13:00 | 31 | 4 | 24
3:14:00 | 31 | 5 | 24
3:15:00 | 31 | 5 | 24
3:16:00 | 31 | 5 | 24
3:17:00 | 32 | 5 | 24
3:18:00 | 31 | 5 | 25
3:19:00 | 31 | 5 | 25
3:20:00 | 31 | 5 | 25
3:21:00 | 31 | 5 | 25
3:22:00 | 31 | 5 | 25
3:23:00 | 31 | 5 | 25
3:24:00 | 32 | 5 | 25
3:25:00 | 32 | 5 | 25
3:26:00 | 32 | 5 | 25
3:27:00 | 32 | 5 | 25
3:28:00 | 32 | 5 | 25
3:29:00 | 32 | 5 | 25
3:30:00 | 32 | 5 | 25
3:31:00 | 32 | 5 | 25
3:32:00 | 32 | 5 | 25
3:33:00 | 32 | 5 | 25
3:34:00 | 32 | 5 | 25
3:35:00 | 32 | 5 | 26
3:36:00 | 32 | 5 | 26
3:37:00 | 32 | 5 | 26
3:38:00 | 32 | 5 | 26
3:39:00 | 32 | 5 | 26
3:40:00 | 32 | 5 | 26
3:41:00 | 32 | 4 | 26
3:42:00 | 32 | 5 | 26
3:43:00 | 32 | 5 | 26
3:44:00 | 32 | 5 | 26
3:45:00 | 32 | 4 | 26
3:46:00 | 32 | 4 | 26
3:47:00 | 32 | 4 | 27
3:48:00 | 32 | 4 | 27
3:49:00 | 32 | 4 | 27
3:50:00 | 32 | 4 | 27
3:51:00 | 32 | 4 | 27
3:52:00 | 32 | 4 | 27
3:53:00 | 32 | 4 | 26
3:54:00 | 32 | 4 | 26
3:55:00 | 32 | 4 | 26
3:56:00 | 32 | 4 | 29
3:57:00 | 32 | 4 | 30
3:58:00 | 32 | 4 | 30
3:59:00 | 32 | 4 | 30
4:00:00 | 32 | 5 | 30
4:01:00 | 32 | 5 | 30
4:02:00 | 32 | 5 | 30
4:03:00 | 32 | 5 | 30
4:04:00 | 32 | 5 | 30
4:05:00 | 32 | 5 | 30
4:06:00 | 32 | 5 | 31
4:07:00 | 32 | 5 | 31
4:08:00 | 32 | 5 | 31
4:09:00 | 32 | 5 | 31
4:10:00 | 32 | 5 | 31
4:11:00 | 32 | 5 | 31
4:12:00 | 32 | 5 | 31
4:13:00 | 32 | 5 | 31
4:14:00 | 32 | 5 | 31
4:15:00 | 32 | 5 | 31
4:16:00 | 32 | 5 | 31
4:17:00 | 32 | 5 | 32
4:18:00 | 32 | 5 | 34
4:19:00 | 32 | 5 | 34
4:20:00 | 32 | 5 | 34
4:21:00 | 32 | 5 | 34
4:22:00 | 32 | 5 | 34
4:23:00 | 32 | 5 | 35
4:24:00 | 32 | 5 | 35
4:25:00 | 32 | 5 | 35
4:26:00 | 32 | 5 | 35
4:27:00 | 32 | 5 | 35
4:28:00 | 32 | 5 | 35
4:29:00 | 32 | 5 | 35
4:30:00 | 32 | 5 | 36
4:31:00 | 32 | 5 | 36
4:32:00 | 32 | 5 | 36
4:33:00 | 32 | 5 | 36
4:34:00 | 32 | 4 | 36
4:35:00 | 32 | 4 | 36
4:36:00 | 32 | 5 | 36
4:37:00 | 32 | 5 | 37
4:38:00 | 32 | 4 | 37
4:39:00 | 32 | 4 | 37
4:40:00 | 32 | 4 | 37
4:41:00 | 32 | 4 | 37
4:42:00 | 32 | 4 | 37
4:43:00 | 32 | 4 | 37
4:44:00 | 32 | 4 | 38
4:45:00 | 32 | 4 | 38
4:46:00 | 32 | 4 | 38
4:47:00 | 32 | 4 | 38
4:48:00 | 32 | 4 | 38
4:49:00 | 32 | 4 | 39
4:50:00 | 32 | 4 | 39
4:51:00 | 32 | 4 | 40
4:52:00 | 32 | 4 | 40
4:53:00 | 32 | 4 | 40
4:54:00 | 32 | 4 | 40
4:55:00 | 32 | 5 | 40
4:56:00 | 32 | 5 | 41
4:57:00 | 32 | 5 | 41
4:58:00 | 32 | 5 | 41
4:59:00 | 32 | 5 | 41
5:00:00 | 32 | 5 | 41
5:01:00 | 32 | 5 | 41
5:02:00 | 32 | 5 | 41
5:03:00 | 32 | 5 | 42
5:04:00 | 32 | 5 | 42
5:05:00 | 32 | 5 | 42
5:06:00 | 32 | 5 | 42
5:07:00 | 32 | 5 | 42
5:08:00 | 32 | 5 | 43
5:09:00 | 32 | 5 | 42
5:10:00 | 32 | 5 | 43
5:11:00 | 32 | 5 | 43
5:12:00 | 32 | 5 | 43
5:13:00 | 32 | 5 | 43
5:14:00 | 32 | 5 | 44
5:15:00 | 32 | 5 | 44
5:16:00 | 32 | 5 | 44
5:17:00 | 32 | 5 | 44
5:18:00 | 32 | 5 | 45
5:19:00 | 32 | 5 | 45
5:20:00 | 32 | 5 | 45
5:21:00 | 32 | 5 | 46
5:22:00 | 32 | 5 | 46
5:23:00 | 32 | 5 | 47
5:24:00 | 32 | 5 | 47
5:25:00 | 32 | 4 | 47
5:26:00 | 32 | 5 | 47
5:27:00 | 32 | 5 | 48
5:28:00 | 32 | 4 | 48
5:29:00 | 32 | 4 | 48
5:30:00 | 32 | 4 | 48
5:31:00 | 32 | 4 | 49
5:32:00 | 32 | 4 | 49
5:33:00 | 32 | 4 | 49
5:34:00 | 32 | 4 | 49
5:35:00 | 32 | 4 | 50
5:36:00 | 32 | 4 | 50
5:37:00 | 32 | 4 | 50
5:38:00 | 32 | 4 | 51
5:39:00 | 32 | 4 | 52
5:40:00 | 32 | 4 | 52
5:41:00 | 32 | 4 | 52
5:42:00 | 32 | 4 | 53
5:43:00 | 32 | 4 | 54
5:44:00 | 32 | 4 | 55
5:45:00 | 33 | 4 | 55
5:46:00 | 32 | 4 | 55
5:47:00 | 33 | 4 | 55
5:48:00 | 33 | 4 | 56
5:49:00 | 33 | 4 | 56
5:50:00 | 33 | 4 | 56
5:51:00 | 33 | 4 | 57
5:52:00 | 33 | 4 | 58
5:53:00 | 33 | 4 | 58
5:54:00 | 33 | 4 | 59
5:55:00 | 33 | 4 | 59
5:56:00 | 33 | 4 | 59
5:57:00 | 33 | 5 | 59
5:58:00 | 33 | 5 | 59
5:59:00 | 33 | 5 | 62
6:00:00 | 33 | 5 | 62
6:01:00 | 33 | 5 | 62
6:02:00 | 33 | 5 | 64
6:03:00 | 33 | 5 | 64
6:04:00 | 33 | 5 | 65
6:05:00 | 33 | 5 | 65
6:06:00 | 33 | 5 | 65
6:07:00 | 33 | 5 | 65
6:08:00 | 33 | 5 | 66
6:09:00 | 33 | 5 | 66
6:10:00 | 33 | 5 | 66
6:11:00 | 33 | 5 | 67
6:12:00 | 33 | 5 | 67
6:13:00 | 33 | 5 | 67
6:14:00 | 33 | 5 | 68
6:15:00 | 33 | 5 | 67
6:16:00 | 33 | 5 | 68
6:17:00 | 33 | 5 | 68
6:18:00 | 33 | 5 | 68
6:19:00 | 33 | 5 | 69
6:20:00 | 33 | 5 | 69
6:21:00 | 33 | 5 | 42
6:22:00 | 33 | 5 | 74