## Sheet1
Колонка_1 | Колонка_2 | Колонка_3 | Колонка_4
--Test Summary--
Full Path and File Name
Instrument Name | 7222 #1
Instrument Type | Consistometer
Instrument Serial Number | 113
Test Start Date | 04.01.2002
Test Start Time | 23:39:21
Test Stop Date | 05.01.2002
Test Stop Time | 2:33:12
Test Length | 2:53:51
Final Sample Time Offset | 2:53:00
Controller Schedule Name
Sampling Period | 60 seconds
Comments | MPa: 30(60min); T:60C(60min); field water, 0.1%THR-100 bwoc
Information | WellID | Khvalynskaya 4
Information | Customer | LUKOIL
Information | CementClass | G
Information | CementMfr | Dyckerhoff
Information | Additives | 0.1%THR-100
Information | Density | 1940
Information | BHCT | 65
Information | BHST | 78
Information | FluidLoss
Information | JobType | 340 mm tail slurry
Calculated Value | Thickening_Time | N/A
Calculated Value | Setting Time | N/A
Initial Temperature (C) | 23 C
Final Temperature (C) | 65 C
Initial Pressure (MPa) | 2 MPa
Final Pressure (MPa) | 30 MPa
Initial Consistency (Bc) | 26 Bc
Final Consistency (Bc) | 99 Bc
--Data--
Time (HH:MM:SS) | Temperature (C) | Pressure (MPa) | Consistency (Bc)
0:00:00 | 23 | 2 | 26
0:01:00 | 23 | 3 | 22
0:02:00 | 23 | 3 | 27
0:03:00 | 23 | 4 | 23
0:04:00 | 23 | 5 | 21
0:05:00 | 24 | 5 | 19
0:06:00 | 24 | 6 | 19
0:07:00 | 25 | 6 | 19
0:08:00 | 26 | 7 | 20
0:09:00 | 27 | 7 | 21
0:10:00 | 28 | 8 | 25
0:11:00 | 29 | 8 | 24
0:12:00 | 30 | 9 | 23
0:13:00 | 31 | 9 | 22
0:14:00 | 32 | 10 | 23
0:15:00 | 33 | 10 | 23
0:16:00 | 34 | 10 | 23
0:17:00 | 35 | 11 | 23
0:18:00 | 35 | 11 | 23
0:19:00 | 36 | 12 | 23
0:20:00 | 37 | 12 | 22
0:21:00 | 37 | 13 | 22
0:22:00 | 38 | 13 | 21
0:23:00 | 39 | 14 | 21
0:24:00 | 39 | 14 | 21
0:25:00 | 40 | 15 | 21
0:26:00 | 40 | 15 | 21
0:27:00 | 41 | 16 | 21
0:28:00 | 42 | 16 | 21
0:29:00 | 42 | 17 | 21
0:30:00 | 43 | 17 | 21
0:31:00 | 44 | 17 | 21
0:32:00 | 45 | 18 | 21
0:33:00 | 45 | 18 | 21
0:34:00 | 46 | 19 | 21
0:35:00 | 47 | 19 | 21
0:36:00 | 47 | 20 | 21
0:37:00 | 48 | 20 | 22
0:38:00 | 49 | 21 | 30
0:39:00 | 49 | 21 | 25
0:40:00 | 50 | 22 | 32
0:41:00 | 51 | 22 | 36
0:42:00 | 52 | 23 | 38
0:43:00 | 52 | 23 | 32
0:44:00 | 53 | 24 | 30
0:45:00 | 54 | 24 | 37
0:46:00 | 54 | 24 | 52
0:47:00 | 55 | 25 | 41
0:48:00 | 56 | 25 | 27
0:49:00 | 56 | 26 | 42
0:50:00 | 57 | 26 | 37
0:51:00 | 58 | 27 | 38
0:52:00 | 58 | 27 | 84
0:53:00 | 59 | 28 | 42
0:54:00 | 60 | 28 | 45
0:55:00 | 60 | 29 | 52
0:56:00 | 61 | 29 | 36
0:57:00 | 62 | 30 | 37
0:58:00 | 62 | 30 | 57
0:59:00 | 63 | 30 | 52
1:00:00 | 64 | 31 | 46
1:01:00 | 65 | 31 | 41
1:02:00 | 65 | 31 | 54
1:03:00 | 66 | 31 | 42
1:04:00 | 66 | 30 | 34
1:05:00 | 66 | 30 | 30
1:06:00 | 66 | 30 | 26
1:07:00 | 66 | 30 | 25
1:08:00 | 66 | 30 | 24
1:09:00 | 66 | 30 | 23
1:10:00 | 65 | 30 | 24
1:11:00 | 65 | 30 | 24
1:12:00 | 65 | 30 | 24
1:13:00 | 65 | 30 | 24
1:14:00 | 65 | 30 | 24
1:15:00 | 64 | 30 | 24
1:16:00 | 64 | 30 | 24
1:17:00 | 64 | 30 | 24
1:18:00 | 64 | 30 | 24
1:19:00 | 64 | 30 | 24
1:20:00 | 64 | 30 | 24
1:21:00 | 64 | 30 | 24
1:22:00 | 64 | 31 | 24
1:23:00 | 64 | 31 | 24
1:24:00 | 64 | 31 | 24
1:25:00 | 64 | 31 | 24
1:26:00 | 64 | 31 | 24
1:27:00 | 64 | 31 | 24
1:28:00 | 64 | 31 | 24
1:29:00 | 64 | 31 | 24
1:30:00 | 64 | 31 | 24
1:31:00 | 64 | 31 | 24
1:32:00 | 64 | 31 | 24
1:33:00 | 64 | 31 | 24
1:34:00 | 64 | 31 | 24
1:35:00 | 64 | 31 | 24
1:36:00 | 64 | 31 | 24
1:37:00 | 64 | 31 | 24
1:38:00 | 64 | 31 | 24
1:39:00 | 64 | 31 | 24
1:40:00 | 64 | 31 | 24
1:41:00 | 64 | 31 | 25
1:42:00 | 64 | 31 | 25
1:43:00 | 64 | 31 | 25
1:44:00 | 64 | 31 | 25
1:45:00 | 64 | 31 | 27
1:46:00 | 64 | 31 | 27
1:47:00 | 64 | 31 | 28
1:48:00 | 64 | 31 | 28
1:49:00 | 64 | 31 | 35
1:50:00 | 64 | 31 | 41
1:51:00 | 64 | 31 | 34
1:52:00 | 64 | 31 | 34
1:53:00 | 64 | 31 | 38
1:54:00 | 64 | 31 | 37
1:55:00 | 64 | 31 | 39
1:56:00 | 64 | 31 | 35
1:57:00 | 64 | 31 | 40
1:58:00 | 64 | 31 | 33
1:59:00 | 64 | 31 | 35
2:00:00 | 64 | 31 | 33
2:01:00 | 64 | 31 | 48
2:02:00 | 64 | 31 | 40
2:03:00 | 64 | 31 | 34
2:04:00 | 64 | 31 | 35
2:05:00 | 64 | 31 | 36
2:06:00 | 64 | 31 | 36
2:07:00 | 64 | 31 | 35
2:08:00 | 64 | 31 | 35
2:09:00 | 64 | 31 | 36
2:10:00 | 64 | 31 | 36
2:11:00 | 64 | 31 | 35
2:12:00 | 64 | 31 | 35
2:13:00 | 64 | 31 | 36
2:14:00 | 64 | 31 | 35
2:15:00 | 64 | 31 | 35
2:16:00 | 64 | 31 | 33
2:17:00 | 64 | 31 | 33
2:18:00 | 64 | 31 | 31
2:19:00 | 64 | 31 | 31
2:20:00 | 64 | 31 | 31
2:21:00 | 64 | 31 | 30
2:22:00 | 64 | 31 | 30
2:23:00 | 64 | 31 | 30
2:24:00 | 64 | 31 | 30
2:25:00 | 64 | 31 | 29
2:26:00 | 64 | 31 | 29
2:27:00 | 64 | 31 | 30
2:28:00 | 64 | 31 | 30
2:29:00 | 64 | 31 | 30
2:30:00 | 64 | 31 | 30
2:31:00 | 64 | 31 | 30
2:32:00 | 64 | 31 | 30
2:33:00 | 64 | 31 | 30
2:34:00 | 64 | 31 | 30
2:35:00 | 64 | 31 | 30
2:36:00 | 64 | 31 | 30
2:37:00 | 64 | 31 | 30
2:38:00 | 64 | 31 | 30
2:39:00 | 64 | 31 | 31
2:40:00 | 64 | 31 | 31
2:41:00 | 64 | 31 | 31
2:42:00 | 64 | 31 | 31
2:43:00 | 64 | 31 | 32
2:44:00 | 64 | 31 | 32
2:45:00 | 64 | 31 | 33
2:46:00 | 64 | 31 | 33
2:47:00 | 64 | 30 | 38
2:48:00 | 64 | 30 | 42
2:49:00 | 64 | 30 | 69
2:50:00 | 64 | 30 | 54
2:51:00 | 64 | 30 | 56
2:52:00 | 64 | 30 | 52
2:53:00 | 65 | 30 | 99