## Sheet1
Колонка_1 | Колонка_2 | Колонка_3 | Колонка_4
--Test Summary--
Full Path and File Name
Instrument Name | 7222 #1
Instrument Type | Consistometer
Instrument Serial Number | 113
Test Start Date | 26.06.2002
Test Start Time | 6:38:48
Test Stop Date | 26.06.2002
Test Stop Time | 19:22:02
Test Length | 12:43:14
Final Sample Time Offset | 12:43:00
Controller Schedule Name
Sampling Period | 60 seconds
Comments | MPa: 45(50min); T: 70C(30min), 90C(20min); field water, premix NTF
Information | WellID | Khvalynskaya 4
Information | Customer | LUKOIL
Information | CementClass | G
Information | CementMfr | Dyckerhoff
Information | Additives | 0.04%NTF(bwoc)
Information | Density | 1950
Information | BHCT | 90
Information | BHST | 115
Information | FluidLoss
Information | JobType | PLUG
Calculated Value | Thickening_Time | 3:25:00
Calculated Value | Setting Time | N/A
Initial Temperature (C) | 26 C
Final Temperature (C) | 89 C
Initial Pressure (MPa) | 2 MPa
Final Pressure (MPa) | 45 MPa
Initial Consistency (Bc) | 17 Bc
Final Consistency (Bc) | 79 Bc
--Data--
Time (HH:MM:SS) | Temperature (C) | Pressure (MPa) | Consistency (Bc)
0:00:00 | 26 | 2 | 17
0:01:00 | 26 | 3 | 18
0:02:00 | 27 | 4 | 21
0:03:00 | 27 | 5 | 21
0:04:00 | 27 | 6 | 19
0:05:00 | 28 | 7 | 26
0:06:00 | 29 | 8 | 23
0:07:00 | 31 | 9 | 18
0:08:00 | 32 | 10 | 24
0:09:00 | 35 | 11 | 21
0:10:00 | 37 | 11 | 20
0:11:00 | 40 | 12 | 24
0:12:00 | 42 | 12 | 26
0:13:00 | 44 | 13 | 26
0:14:00 | 47 | 14 | 22
0:15:00 | 48 | 15 | 21
0:16:00 | 50 | 16 | 24
0:17:00 | 51 | 17 | 21
0:18:00 | 52 | 18 | 25
0:19:00 | 54 | 19 | 21
0:20:00 | 55 | 19 | 26
0:21:00 | 56 | 20 | 25
0:22:00 | 57 | 21 | 24
0:23:00 | 58 | 22 | 29
0:24:00 | 59 | 23 | 26
0:25:00 | 61 | 24 | 29
0:26:00 | 62 | 24 | 24
0:27:00 | 63 | 25 | 22
0:28:00 | 65 | 26 | 29
0:29:00 | 67 | 27 | 23
0:30:00 | 68 | 28 | 26
0:31:00 | 69 | 29 | 25
0:32:00 | 71 | 30 | 27
0:33:00 | 72 | 30 | 24
0:34:00 | 73 | 31 | 26
0:35:00 | 75 | 32 | 30
0:36:00 | 76 | 33 | 26
0:37:00 | 77 | 34 | 29
0:38:00 | 78 | 35 | 28
0:39:00 | 78 | 36 | 28
0:40:00 | 79 | 36 | 30
0:41:00 | 80 | 37 | 31
0:42:00 | 81 | 38 | 34
0:43:00 | 82 | 39 | 33
0:44:00 | 82 | 40 | 38
0:45:00 | 83 | 41 | 33
0:46:00 | 84 | 42 | 30
0:47:00 | 85 | 43 | 34
0:48:00 | 86 | 43 | 32
0:49:00 | 87 | 45 | 39
0:50:00 | 88 | 46 | 32
0:51:00 | 89 | 46 | 28
0:52:00 | 90 | 46 | 31
0:53:00 | 91 | 46 | 30
0:54:00 | 91 | 46 | 30
0:55:00 | 92 | 45 | 29
0:56:00 | 92 | 45 | 28
0:57:00 | 92 | 45 | 28
0:58:00 | 92 | 45 | 28
0:59:00 | 91 | 45 | 28
1:00:00 | 91 | 45 | 28
1:01:00 | 91 | 45 | 28
1:02:00 | 91 | 45 | 28
1:03:00 | 90 | 45 | 29
1:04:00 | 90 | 45 | 28
1:05:00 | 90 | 45 | 28
1:06:00 | 90 | 45 | 27
1:07:00 | 89 | 45 | 28
1:08:00 | 89 | 45 | 14
1:09:00 | 89 | 45 | -1
1:10:00 | 89 | 45 | 22
1:11:00 | 89 | 45 | 29
1:12:00 | 89 | 46 | 29
1:13:00 | 89 | 46 | 30
1:14:00 | 89 | 46 | 30
1:15:00 | 89 | 46 | 30
1:16:00 | 89 | 46 | 30
1:17:00 | 89 | 46 | 32
1:18:00 | 89 | 46 | 33
1:19:00 | 89 | 46 | 34
1:20:00 | 89 | 46 | 35
1:21:00 | 89 | 46 | 29
1:22:00 | 89 | 46 | 36
1:23:00 | 89 | 46 | 36
1:24:00 | 89 | 46 | 35
1:25:00 | 89 | 46 | 36
1:26:00 | 89 | 46 | 37
1:27:00 | 89 | 46 | 37
1:28:00 | 89 | 46 | 39
1:29:00 | 89 | 46 | 39
1:30:00 | 89 | 46 | 40
1:31:00 | 89 | 46 | 41
1:32:00 | 89 | 46 | 42
1:33:00 | 89 | 46 | 42
1:34:00 | 89 | 46 | 45
1:35:00 | 89 | 46 | 44
1:36:00 | 89 | 46 | 45
1:37:00 | 89 | 46 | 48
1:38:00 | 89 | 46 | 45
1:39:00 | 89 | 46 | 46
1:40:00 | 89 | 46 | 47
1:41:00 | 89 | 46 | 47
1:42:00 | 89 | 46 | 50
1:43:00 | 89 | 46 | 49
1:44:00 | 89 | 46 | 48
1:45:00 | 89 | 46 | 49
1:46:00 | 89 | 46 | 49
1:47:00 | 89 | 46 | 53
1:48:00 | 89 | 46 | 53
1:49:00 | 89 | 46 | 53
1:50:00 | 89 | 46 | 53
1:51:00 | 89 | 46 | 54
1:52:00 | 89 | 46 | 54
1:53:00 | 89 | 46 | 54
1:54:00 | 89 | 46 | 54
1:55:00 | 89 | 46 | 55
1:56:00 | 89 | 46 | 55
1:57:00 | 89 | 46 | 55
1:58:00 | 89 | 46 | 55
1:59:00 | 89 | 46 | 55
2:00:00 | 89 | 46 | 55
2:01:00 | 89 | 46 | 55
2:02:00 | 89 | 46 | 55
2:03:00 | 89 | 46 | 55
2:04:00 | 89 | 46 | 54
2:05:00 | 89 | 46 | 54
2:06:00 | 89 | 46 | 54
2:07:00 | 89 | 46 | 54
2:08:00 | 89 | 46 | 54
2:09:00 | 89 | 46 | 54
2:10:00 | 89 | 46 | 54
2:11:00 | 89 | 46 | 54
2:12:00 | 89 | 46 | 54
2:13:00 | 89 | 46 | 54
2:14:00 | 89 | 46 | 54
2:15:00 | 89 | 46 | 54
2:16:00 | 89 | 46 | 54
2:17:00 | 89 | 46 | 0
2:18:00 | 89 | 46 | 2
2:19:00 | 89 | 46 | 46
2:20:00 | 89 | 46 | 55
2:21:00 | 89 | 46 | 54
2:22:00 | 89 | 46 | 55
2:23:00 | 89 | 46 | 55
2:24:00 | 89 | 46 | 56
2:25:00 | 89 | 46 | 56
2:26:00 | 89 | 46 | 56
2:27:00 | 89 | 46 | 57
2:28:00 | 89 | 46 | 57
2:29:00 | 89 | 46 | 57
2:30:00 | 89 | 46 | 57
2:31:00 | 89 | 46 | 57
2:32:00 | 89 | 46 | 57
2:33:00 | 89 | 46 | 57
2:34:00 | 89 | 46 | 57
2:35:00 | 89 | 46 | 57
2:36:00 | 89 | 46 | 58
2:37:00 | 89 | 46 | 58
2:38:00 | 89 | 46 | 58
2:39:00 | 89 | 46 | 58
2:40:00 | 89 | 46 | 59
2:41:00 | 89 | 46 | 59
2:42:00 | 89 | 46 | 60
2:43:00 | 89 | 46 | 60
2:44:00 | 89 | 46 | 60
2:45:00 | 89 | 46 | 61
2:46:00 | 89 | 46 | 61
2:47:00 | 89 | 46 | 65
2:48:00 | 89 | 46 | 62
2:49:00 | 89 | 46 | 65
2:50:00 | 89 | 46 | 63
2:51:00 | 89 | 46 | 62
2:52:00 | 89 | 46 | 62
2:53:00 | 89 | 46 | 62
2:54:00 | 89 | 46 | 63
2:55:00 | 89 | 46 | 62
2:56:00 | 89 | 46 | 0
2:57:00 | 89 | 46 | 62
2:58:00 | 89 | 46 | 62
2:59:00 | 89 | 46 | 63
3:00:00 | 89 | 46 | 63
3:01:00 | 89 | 46 | 64
3:02:00 | 89 | 46 | 69
3:03:00 | 89 | 46 | 67
3:04:00 | 89 | 46 | 67
3:05:00 | 89 | 46 | 66
3:06:00 | 89 | 46 | 67
3:07:00 | 89 | 46 | 68
3:08:00 | 89 | 46 | 66
3:09:00 | 89 | 46 | 68
3:10:00 | 89 | 46 | 67
3:11:00 | 89 | 46 | 67
3:12:00 | 89 | 46 | 67
3:13:00 | 89 | 46 | 67
3:14:00 | 89 | 46 | 68
3:15:00 | 89 | 46 | 69
3:16:00 | 89 | 46 | 69
3:17:00 | 89 | 46 | 69
3:18:00 | 89 | 46 | 67
3:19:00 | 89 | 46 | 68
3:20:00 | 89 | 46 | 69
3:21:00 | 89 | 46 | 69
3:22:00 | 89 | 46 | 69
3:23:00 | 89 | 46 | 69
3:24:00 | 89 | 46 | 71
3:25:00 | 89 | 46 | 71
3:26:00 | 89 | 46 | 70
3:27:00 | 89 | 46 | 70
3:28:00 | 89 | 46 | 70
3:29:00 | 89 | 46 | 70
3:30:00 | 89 | 45 | 70
3:31:00 | 89 | 46 | 70
3:32:00 | 89 | 46 | 70
3:33:00 | 89 | 46 | 70
3:34:00 | 89 | 46 | 70
3:35:00 | 89 | 46 | 70
3:36:00 | 89 | 45 | 70
3:37:00 | 89 | 45 | 70
3:38:00 | 89 | 46 | 71
3:39:00 | 89 | 45 | 72
3:40:00 | 89 | 45 | 71
3:41:00 | 89 | 45 | 71
3:42:00 | 89 | 45 | 71
3:43:00 | 89 | 45 | 71
3:44:00 | 89 | 45 | 71
3:45:00 | 89 | 45 | 71
3:46:00 | 89 | 45 | 71
3:47:00 | 89 | 45 | 71
3:48:00 | 89 | 45 | 73
3:49:00 | 89 | 45 | 73
3:50:00 | 89 | 45 | 76
3:51:00 | 89 | 45 | 75
3:52:00 | 89 | 45 | 73
3:53:00 | 89 | 45 | 73
3:54:00 | 89 | 45 | 73
3:55:00 | 89 | 45 | 73
3:56:00 | 89 | 45 | 73
3:57:00 | 89 | 45 | 73
3:58:00 | 89 | 45 | 73
3:59:00 | 89 | 45 | 74
4:00:00 | 89 | 45 | 73
4:01:00 | 89 | 45 | 74
4:02:00 | 89 | 45 | 74
4:03:00 | 89 | 45 | 74
4:04:00 | 89 | 45 | 74
4:05:00 | 89 | 45 | 74
4:06:00 | 89 | 45 | 74
4:07:00 | 89 | 45 | 74
4:08:00 | 89 | 45 | 74
4:09:00 | 89 | 45 | 74
4:10:00 | 89 | 45 | 74
4:11:00 | 89 | 45 | 74
4:12:00 | 89 | 45 | 73
4:13:00 | 89 | 45 | 82
4:14:00 | 89 | 45 | 74
4:15:00 | 89 | 45 | 74
4:16:00 | 89 | 45 | 74
4:17:00 | 89 | 45 | 74
4:18:00 | 89 | 45 | 74
4:19:00 | 89 | 45 | 74
4:20:00 | 89 | 45 | 74
4:21:00 | 89 | 45 | 74
4:22:00 | 89 | 45 | 74
4:23:00 | 89 | 45 | 74
4:24:00 | 89 | 45 | 74
4:25:00 | 89 | 45 | 74
4:26:00 | 89 | 45 | 74
4:27:00 | 89 | 45 | 74
4:28:00 | 89 | 45 | 74
4:29:00 | 89 | 45 | 74
4:30:00 | 89 | 45 | 74
4:31:00 | 89 | 45 | 74
4:32:00 | 89 | 45 | 74
4:33:00 | 89 | 45 | 74
4:34:00 | 89 | 45 | 74
4:35:00 | 89 | 45 | 74
4:36:00 | 89 | 45 | 74
4:37:00 | 89 | 45 | 74
4:38:00 | 89 | 45 | 74
4:39:00 | 89 | 45 | 74
4:40:00 | 89 | 45 | 74
4:41:00 | 89 | 45 | 74
4:42:00 | 89 | 45 | 74
4:43:00 | 89 | 45 | 74
4:44:00 | 89 | 45 | 74
4:45:00 | 89 | 45 | 74
4:46:00 | 89 | 45 | 74
4:47:00 | 89 | 45 | 74
4:48:00 | 89 | 45 | 74
4:49:00 | 89 | 45 | 74
4:50:00 | 89 | 45 | 74
4:51:00 | 89 | 45 | 74
4:52:00 | 89 | 45 | 74
4:53:00 | 89 | 45 | 74
4:54:00 | 89 | 45 | 74
4:55:00 | 89 | 45 | 74
4:56:00 | 89 | 45 | 74
4:57:00 | 89 | 45 | 76
4:58:00 | 89 | 45 | 77
4:59:00 | 89 | 45 | 76
5:00:00 | 89 | 45 | 76
5:01:00 | 89 | 45 | 76
5:02:00 | 89 | 45 | 83
5:03:00 | 89 | 45 | 78
5:04:00 | 89 | 45 | 80
5:05:00 | 89 | 45 | 77
5:06:00 | 89 | 45 | 76
5:07:00 | 89 | 45 | 76
5:08:00 | 89 | 45 | 76
5:09:00 | 89 | 45 | 76
5:10:00 | 89 | 45 | 76
5:11:00 | 89 | 45 | 76
5:12:00 | 89 | 45 | 76
5:13:00 | 89 | 45 | 76
5:14:00 | 89 | 45 | 76
5:15:00 | 89 | 45 | 76
5:16:00 | 89 | 45 | 76
5:17:00 | 89 | 45 | 77
5:18:00 | 89 | 45 | 77
5:19:00 | 89 | 45 | 77
5:20:00 | 89 | 45 | 76
5:21:00 | 89 | 45 | 76
5:22:00 | 89 | 45 | 76
5:23:00 | 89 | 45 | 76
5:24:00 | 89 | 45 | 76
5:25:00 | 89 | 45 | 76
5:26:00 | 89 | 45 | 76
5:27:00 | 89 | 45 | 76
5:28:00 | 89 | 45 | 76
5:29:00 | 89 | 45 | 76
5:30:00 | 89 | 45 | 76
5:31:00 | 89 | 45 | 76
5:32:00 | 89 | 45 | 76
5:33:00 | 89 | 45 | 76
5:34:00 | 89 | 45 | 76
5:35:00 | 89 | 45 | 76
5:36:00 | 89 | 45 | 76
5:37:00 | 89 | 45 | 76
5:38:00 | 89 | 45 | 76
5:39:00 | 89 | 45 | 76
5:40:00 | 89 | 45 | 76
5:41:00 | 89 | 45 | 76
5:42:00 | 89 | 45 | 76
5:43:00 | 89 | 45 | 76
5:44:00 | 89 | 45 | 76
5:45:00 | 89 | 45 | 76
5:46:00 | 89 | 45 | 76
5:47:00 | 89 | 45 | 76
5:48:00 | 89 | 45 | 76
5:49:00 | 89 | 45 | 76
5:50:00 | 89 | 45 | 76
5:51:00 | 89 | 45 | 76
5:52:00 | 89 | 45 | 76
5:53:00 | 89 | 45 | 76
5:54:00 | 89 | 45 | 76
5:55:00 | 89 | 45 | 76
5:56:00 | 89 | 45 | 76
5:57:00 | 89 | 45 | 76
5:58:00 | 89 | 45 | 76
5:59:00 | 89 | 45 | 76
6:00:00 | 89 | 45 | 76
6:01:00 | 89 | 45 | 76
6:02:00 | 89 | 45 | 76
6:03:00 | 89 | 45 | 78
6:04:00 | 89 | 45 | 78
6:05:00 | 89 | 45 | 78
6:06:00 | 89 | 45 | 78
6:07:00 | 89 | 45 | 78
6:08:00 | 89 | 45 | 78
6:09:00 | 89 | 45 | 78
6:10:00 | 89 | 45 | 78
6:11:00 | 89 | 45 | 78
6:12:00 | 89 | 45 | 78
6:13:00 | 89 | 45 | 77
6:14:00 | 89 | 45 | 77
6:15:00 | 89 | 45 | 77
6:16:00 | 89 | 45 | 77
6:17:00 | 89 | 45 | 77
6:18:00 | 89 | 45 | 77
6:19:00 | 89 | 45 | 77
6:20:00 | 89 | 45 | 77
6:21:00 | 89 | 45 | 77
6:22:00 | 89 | 45 | 77
6:23:00 | 89 | 45 | 77
6:24:00 | 89 | 45 | 77
6:25:00 | 89 | 45 | 77
6:26:00 | 89 | 45 | 77
6:27:00 | 89 | 45 | 77
6:28:00 | 89 | 45 | 77
6:29:00 | 89 | 45 | 77
6:30:00 | 89 | 45 | 77
6:31:00 | 89 | 45 | 77
6:32:00 | 89 | 45 | 77
6:33:00 | 89 | 45 | 77
6:34:00 | 89 | 45 | 77
6:35:00 | 89 | 45 | 77
6:36:00 | 89 | 45 | 77
6:37:00 | 89 | 45 | 77
6:38:00 | 89 | 45 | 77
6:39:00 | 89 | 45 | 77
6:40:00 | 89 | 45 | 77
6:41:00 | 89 | 45 | 77
6:42:00 | 89 | 45 | 77
6:43:00 | 89 | 45 | 77
6:44:00 | 89 | 45 | 77
6:45:00 | 89 | 45 | 77
6:46:00 | 89 | 45 | 77
6:47:00 | 89 | 45 | 77
6:48:00 | 89 | 45 | 77
6:49:00 | 89 | 45 | 77
6:50:00 | 89 | 45 | 77
6:51:00 | 89 | 45 | 77
6:52:00 | 89 | 45 | 77
6:53:00 | 89 | 45 | 77
6:54:00 | 89 | 45 | 77
6:55:00 | 89 | 45 | 77
6:56:00 | 89 | 45 | 77
6:57:00 | 89 | 45 | 77
6:58:00 | 89 | 45 | 77
6:59:00 | 89 | 45 | 77
7:00:00 | 89 | 45 | 77
7:01:00 | 89 | 45 | 77
7:02:00 | 89 | 45 | 77
7:03:00 | 89 | 45 | 77
7:04:00 | 89 | 45 | 77
7:05:00 | 89 | 45 | 77
7:06:00 | 89 | 45 | 77
7:07:00 | 89 | 45 | 77
7:08:00 | 89 | 45 | 77
7:09:00 | 89 | 45 | 77
7:10:00 | 89 | 45 | 77
7:11:00 | 89 | 45 | 77
7:12:00 | 89 | 45 | 77
7:13:00 | 89 | 45 | 77
7:14:00 | 89 | 45 | 77
7:15:00 | 89 | 45 | 77
7:16:00 | 89 | 45 | 77
7:17:00 | 89 | 45 | 77
7:18:00 | 89 | 45 | 77
7:19:00 | 89 | 45 | 77
7:20:00 | 89 | 45 | 78
7:21:00 | 89 | 45 | 82
7:22:00 | 89 | 45 | 80
7:23:00 | 89 | 45 | 80
7:24:00 | 89 | 45 | 80
7:25:00 | 89 | 45 | 81
7:26:00 | 89 | 45 | 81
7:27:00 | 89 | 45 | 82
7:28:00 | 89 | 45 | 82
7:29:00 | 89 | 45 | 82
7:30:00 | 89 | 45 | 82
7:31:00 | 89 | 45 | 82
7:32:00 | 89 | 45 | 82
7:33:00 | 89 | 45 | 82
7:34:00 | 89 | 45 | 82
7:35:00 | 89 | 45 | 82
7:36:00 | 89 | 45 | 82
7:37:00 | 89 | 45 | 82
7:38:00 | 89 | 45 | 82
7:39:00 | 89 | 45 | 82
7:40:00 | 89 | 45 | 82
7:41:00 | 89 | 45 | 82
7:42:00 | 89 | 45 | 82
7:43:00 | 89 | 45 | 82
7:44:00 | 89 | 45 | 82
7:45:00 | 89 | 45 | 82
7:46:00 | 89 | 45 | 82
7:47:00 | 89 | 45 | 82
7:48:00 | 89 | 45 | 82
7:49:00 | 89 | 45 | 82
7:50:00 | 89 | 45 | 82
7:51:00 | 89 | 45 | 82
7:52:00 | 89 | 45 | 82
7:53:00 | 89 | 45 | 82
7:54:00 | 89 | 45 | 82
7:55:00 | 89 | 45 | 82
7:56:00 | 89 | 45 | 82
7:57:00 | 89 | 45 | 82
7:58:00 | 89 | 45 | 82
7:59:00 | 89 | 45 | 82
8:00:00 | 89 | 45 | 82
8:01:00 | 89 | 45 | 82
8:02:00 | 89 | 45 | 82
8:03:00 | 89 | 45 | 82
8:04:00 | 89 | 45 | 82
8:05:00 | 89 | 45 | 82
8:06:00 | 89 | 45 | 82
8:07:00 | 89 | 45 | 82
8:08:00 | 89 | 45 | 82
8:09:00 | 89 | 45 | 82
8:10:00 | 89 | 45 | 82
8:11:00 | 89 | 45 | 82
8:12:00 | 89 | 45 | 82
8:13:00 | 89 | 45 | 82
8:14:00 | 89 | 45 | 82
8:15:00 | 89 | 45 | 82
8:16:00 | 89 | 45 | 82
8:17:00 | 89 | 45 | 82
8:18:00 | 89 | 45 | 82
8:19:00 | 89 | 45 | 82
8:20:00 | 89 | 45 | 82
8:21:00 | 89 | 45 | 82
8:22:00 | 89 | 45 | 82
8:23:00 | 89 | 45 | 82
8:24:00 | 89 | 45 | 82
8:25:00 | 89 | 45 | 82
8:26:00 | 89 | 45 | 82
8:27:00 | 89 | 45 | 82
8:28:00 | 89 | 45 | 82
8:29:00 | 89 | 45 | 82
8:30:00 | 89 | 45 | 82
8:31:00 | 89 | 45 | 82
8:32:00 | 89 | 45 | 82
8:33:00 | 89 | 45 | 82
8:34:00 | 89 | 45 | 82
8:35:00 | 89 | 45 | 82
8:36:00 | 89 | 45 | 82
8:37:00 | 89 | 45 | 82
8:38:00 | 89 | 45 | 82
8:39:00 | 89 | 45 | 82
8:40:00 | 89 | 45 | 79
8:41:00 | 89 | 45 | 79
8:42:00 | 89 | 45 | 79
8:43:00 | 89 | 45 | 79
8:44:00 | 89 | 45 | 79
8:45:00 | 89 | 45 | 79
8:46:00 | 89 | 45 | 79
8:47:00 | 89 | 45 | 79
8:48:00 | 89 | 45 | 79
8:49:00 | 89 | 45 | 79
8:50:00 | 89 | 45 | 79
8:51:00 | 89 | 45 | 79
8:52:00 | 89 | 45 | 79
8:53:00 | 89 | 45 | 79
8:54:00 | 89 | 45 | 79
8:55:00 | 89 | 45 | 79
8:56:00 | 89 | 45 | 79
8:57:00 | 89 | 45 | 79
8:58:00 | 89 | 45 | 78
8:59:00 | 89 | 45 | 78
9:00:00 | 89 | 45 | 78
9:01:00 | 89 | 45 | 78
9:02:00 | 89 | 45 | 78
9:03:00 | 89 | 45 | 78
9:04:00 | 89 | 45 | 78
9:05:00 | 89 | 45 | 78
9:06:00 | 89 | 45 | 79
9:07:00 | 89 | 45 | 78
9:08:00 | 89 | 45 | 78
9:09:00 | 89 | 45 | 78
9:10:00 | 89 | 45 | 78
9:11:00 | 89 | 45 | 78
9:12:00 | 89 | 45 | 78
9:13:00 | 89 | 45 | 78
9:14:00 | 89 | 45 | 78
9:15:00 | 89 | 45 | 78
9:16:00 | 89 | 45 | 78
9:17:00 | 89 | 45 | 78
9:18:00 | 89 | 45 | 78
9:19:00 | 89 | 45 | 78
9:20:00 | 89 | 45 | 78
9:21:00 | 89 | 45 | 78
9:22:00 | 89 | 45 | 78
9:23:00 | 89 | 45 | 78
9:24:00 | 89 | 45 | 78
9:25:00 | 89 | 45 | 78
9:26:00 | 89 | 45 | 78
9:27:00 | 89 | 45 | 78
9:28:00 | 89 | 45 | 78
9:29:00 | 89 | 45 | 78
9:30:00 | 89 | 45 | 78
9:31:00 | 89 | 45 | 78
9:32:00 | 89 | 45 | 78
9:33:00 | 89 | 45 | 78
9:34:00 | 89 | 45 | 78
9:35:00 | 89 | 45 | 78
9:36:00 | 89 | 45 | 78
9:37:00 | 89 | 45 | 78
9:38:00 | 89 | 45 | 78
9:39:00 | 89 | 45 | 78
9:40:00 | 89 | 45 | 78
9:41:00 | 89 | 45 | 78
9:42:00 | 89 | 45 | 78
9:43:00 | 89 | 45 | 78
9:44:00 | 89 | 45 | 78
9:45:00 | 89 | 45 | 78
9:46:00 | 89 | 45 | 78
9:47:00 | 89 | 45 | 78
9:48:00 | 89 | 45 | 78
9:49:00 | 89 | 45 | 78
9:50:00 | 89 | 45 | 78
9:51:00 | 89 | 45 | 78
9:52:00 | 89 | 45 | 78
9:53:00 | 89 | 45 | 77
9:54:00 | 89 | 45 | 76
9:55:00 | 89 | 45 | 76
9:56:00 | 89 | 45 | 77
9:57:00 | 89 | 45 | 77
9:58:00 | 89 | 45 | 77
9:59:00 | 89 | 45 | 77
10:00:00 | 89 | 45 | 77
10:01:00 | 89 | 45 | 77
10:02:00 | 89 | 45 | 77
10:03:00 | 89 | 45 | 77
10:04:00 | 89 | 45 | 77
10:05:00 | 89 | 45 | 77
10:06:00 | 89 | 45 | 77
10:07:00 | 89 | 45 | 77
10:08:00 | 89 | 45 | 77
10:09:00 | 89 | 45 | 77
10:10:00 | 89 | 45 | 77
10:11:00 | 89 | 45 | 77
10:12:00 | 89 | 45 | 77
10:13:00 | 89 | 45 | 77
10:14:00 | 89 | 45 | 77
10:15:00 | 89 | 45 | 77
10:16:00 | 89 | 45 | 77
10:17:00 | 89 | 45 | 77
10:18:00 | 89 | 45 | 77
10:19:00 | 89 | 45 | 77
10:20:00 | 89 | 45 | 88
10:21:00 | 89 | 45 | 85
10:22:00 | 89 | 45 | 78
10:23:00 | 89 | 45 | 85
10:24:00 | 89 | 45 | 77
10:25:00 | 89 | 45 | 77
10:26:00 | 89 | 45 | 77
10:27:00 | 89 | 45 | 77
10:28:00 | 89 | 45 | 77
10:29:00 | 89 | 45 | 77
10:30:00 | 89 | 45 | 77
10:31:00 | 89 | 45 | 77
10:32:00 | 89 | 45 | 77
10:33:00 | 89 | 45 | 77
10:34:00 | 89 | 45 | 77
10:35:00 | 89 | 45 | 77
10:36:00 | 89 | 45 | 77
10:37:00 | 89 | 45 | 77
10:38:00 | 89 | 45 | 77
10:39:00 | 89 | 45 | 77
10:40:00 | 89 | 45 | 77
10:41:00 | 89 | 45 | 77
10:42:00 | 89 | 45 | 77
10:43:00 | 89 | 45 | 77
10:44:00 | 89 | 45 | 77
10:45:00 | 89 | 45 | 77
10:46:00 | 89 | 45 | 77
10:47:00 | 89 | 45 | 77
10:48:00 | 89 | 45 | 77
10:49:00 | 89 | 45 | 77
10:50:00 | 89 | 45 | 77
10:51:00 | 89 | 45 | 77
10:52:00 | 89 | 45 | 77
10:53:00 | 89 | 45 | 77
10:54:00 | 89 | 45 | 77
10:55:00 | 89 | 45 | 77
10:56:00 | 89 | 45 | 77
10:57:00 | 89 | 45 | 77
10:58:00 | 89 | 45 | 77
10:59:00 | 89 | 45 | 77
11:00:00 | 89 | 45 | 77
11:01:00 | 89 | 45 | 77
11:02:00 | 89 | 45 | 77
11:03:00 | 89 | 45 | 77
11:04:00 | 89 | 45 | 77
11:05:00 | 89 | 45 | 77
11:06:00 | 89 | 45 | 77
11:07:00 | 89 | 45 | 77
11:08:00 | 89 | 45 | 77
11:09:00 | 89 | 45 | 77
11:10:00 | 89 | 45 | 77
11:11:00 | 89 | 45 | 77
11:12:00 | 89 | 45 | 77
11:13:00 | 89 | 45 | 77
11:14:00 | 89 | 45 | 77
11:15:00 | 89 | 45 | 77
11:16:00 | 89 | 45 | 77
11:17:00 | 89 | 45 | 77
11:18:00 | 89 | 45 | 77
11:19:00 | 89 | 45 | 77
11:20:00 | 89 | 45 | 77
11:21:00 | 89 | 45 | 77
11:22:00 | 89 | 45 | 77
11:23:00 | 89 | 45 | 77
11:24:00 | 89 | 45 | 77
11:25:00 | 89 | 45 | 77
11:26:00 | 89 | 45 | 77
11:27:00 | 89 | 45 | 77
11:28:00 | 89 | 45 | 77
11:29:00 | 89 | 45 | 77
11:30:00 | 89 | 45 | 77
11:31:00 | 89 | 45 | 77
11:32:00 | 89 | 45 | 77
11:33:00 | 89 | 45 | 77
11:34:00 | 89 | 45 | 77
11:35:00 | 89 | 45 | 77
11:36:00 | 89 | 45 | 77
11:37:00 | 89 | 45 | 77
11:38:00 | 89 | 45 | 77
11:39:00 | 89 | 45 | 77
11:40:00 | 89 | 45 | 77
11:41:00 | 89 | 45 | 77
11:42:00 | 89 | 45 | 77
11:43:00 | 89 | 45 | 77
11:44:00 | 89 | 45 | 77
11:45:00 | 89 | 45 | 77
11:46:00 | 89 | 45 | 77
11:47:00 | 89 | 45 | 77
11:48:00 | 89 | 45 | 77
11:49:00 | 89 | 45 | 77
11:50:00 | 89 | 45 | 77
11:51:00 | 89 | 45 | 77
11:52:00 | 89 | 45 | 77
11:53:00 | 89 | 45 | 77
11:54:00 | 89 | 45 | 77
11:55:00 | 89 | 45 | 77
11:56:00 | 89 | 45 | 77
11:57:00 | 89 | 45 | 77
11:58:00 | 89 | 45 | 77
11:59:00 | 89 | 45 | 77
12:00:00 | 89 | 45 | 77
12:01:00 | 89 | 45 | 77
12:02:00 | 89 | 45 | 77
12:03:00 | 89 | 45 | 77
12:04:00 | 89 | 45 | 77
12:05:00 | 89 | 45 | 77
12:06:00 | 89 | 45 | 77
12:07:00 | 89 | 45 | 77
12:08:00 | 89 | 45 | 77
12:09:00 | 89 | 45 | 77
12:10:00 | 89 | 45 | 77
12:11:00 | 89 | 45 | 77
12:12:00 | 89 | 45 | 77
12:13:00 | 89 | 45 | 77
12:14:00 | 89 | 45 | 77
12:15:00 | 89 | 45 | 77
12:16:00 | 89 | 45 | 77
12:17:00 | 89 | 45 | 79
12:18:00 | 89 | 45 | 79
12:19:00 | 89 | 45 | 79
12:20:00 | 89 | 45 | 77
12:21:00 | 89 | 45 | 77
12:22:00 | 89 | 45 | 77
12:23:00 | 89 | 45 | 80
12:24:00 | 89 | 45 | 77
12:25:00 | 89 | 45 | 77
12:26:00 | 89 | 45 | 78
12:27:00 | 89 | 45 | 77
12:28:00 | 89 | 45 | 77
12:29:00 | 89 | 45 | 80
12:30:00 | 89 | 45 | 78
12:31:00 | 89 | 45 | 78
12:32:00 | 89 | 45 | 78
12:33:00 | 89 | 45 | 78
12:34:00 | 89 | 45 | 78
12:35:00 | 89 | 45 | 79
12:36:00 | 89 | 45 | 79
12:37:00 | 89 | 45 | 79
12:38:00 | 89 | 45 | 79
12:39:00 | 89 | 45 | 79
12:40:00 | 89 | 45 | 79
12:41:00 | 89 | 45 | 79
12:42:00 | 89 | 45 | 79
12:43:00 | 89 | 45 | 79