## Sheet1
Колонка_1 | Колонка_2 | Колонка_3 | Колонка_4
--Test Summary--
Full Path and File Name
Instrument Name | 7222 #1
Instrument Type | Consistometer
Instrument Serial Number | 113
Test Start Date | 27.06.2002
Test Start Time | 21:32:20
Test Stop Date | 27.06.2002
Test Stop Time | 22:28:30
Test Length | 0:56:10
Final Sample Time Offset | 0:56:00
Controller Schedule Name
Sampling Period | 60 seconds
Comments | MPa: 45(50min); T: 70C(30min), 90C(20min); field water, premix NTF, Kogalym cement
Information | WellID | Khvalynskaya 4
Information | Customer | LUKOIL
Information | CementClass | G
Information | CementMfr | Dyckerhoff
Information | Additives | 0.04%NTF(bwoc)
Information | Density | 1950
Information | BHCT | 90
Information | BHST | 115
Information | FluidLoss
Information | JobType | PLUG
Calculated Value | Thickening_Time | N/A
Calculated Value | Setting Time | N/A
Initial Temperature (C) | 27 C
Final Temperature (C) | 92 C
Initial Pressure (MPa) | 2 MPa
Final Pressure (MPa) | 45 MPa
Initial Consistency (Bc) | 15 Bc
Final Consistency (Bc) | 75 Bc
--Data--
Time (HH:MM:SS) | Temperature (C) | Pressure (MPa) | Consistency (Bc)
0:00:00 | 27 | 2 | 15
0:01:00 | 27 | 3 | 15
0:02:00 | 27 | 4 | 15
0:03:00 | 27 | 5 | 15
0:04:00 | 28 | 7 | 15
0:05:00 | 28 | 7 | 15
0:06:00 | 29 | 8 | 15
0:07:00 | 31 | 9 | 15
0:08:00 | 33 | 10 | 15
0:09:00 | 35 | 11 | 15
0:10:00 | 37 | 12 | 16
0:11:00 | 39 | 13 | 15
0:12:00 | 41 | 13 | 16
0:13:00 | 44 | 14 | 16
0:14:00 | 46 | 15 | 16
0:15:00 | 48 | 15 | 16
0:16:00 | 50 | 16 | 16
0:17:00 | 51 | 17 | 16
0:18:00 | 53 | 18 | 16
0:19:00 | 54 | 19 | 16
0:20:00 | 55 | 20 | 16
0:21:00 | 56 | 20 | 16
0:22:00 | 58 | 21 | 15
0:23:00 | 59 | 22 | 16
0:24:00 | 60 | 24 | 16
0:25:00 | 61 | 25 | 16
0:26:00 | 63 | 25 | 16
0:27:00 | 64 | 26 | 16
0:28:00 | 65 | 27 | 16
0:29:00 | 67 | 28 | 16
0:30:00 | 68 | 29 | 16
0:31:00 | 70 | 30 | 16
0:32:00 | 71 | 30 | 16
0:33:00 | 72 | 31 | 17
0:34:00 | 73 | 32 | 18
0:35:00 | 74 | 33 | 18
0:36:00 | 75 | 34 | 18
0:37:00 | 76 | 34 | 18
0:38:00 | 77 | 35 | 2
0:39:00 | 78 | 36 | 2
0:40:00 | 79 | 37 | 21
0:41:00 | 80 | 37 | 23
0:42:00 | 81 | 38 | 25
0:43:00 | 82 | 39 | 25
0:44:00 | 83 | 40 | 27
0:45:00 | 84 | 41 | 29
0:46:00 | 84 | 42 | 31
0:47:00 | 85 | 43 | 32
0:48:00 | 86 | 44 | 34
0:49:00 | 87 | 45 | 35
0:50:00 | 88 | 46 | 38
0:51:00 | 89 | 46 | 39
0:52:00 | 90 | 46 | 45
0:53:00 | 91 | 46 | 50
0:54:00 | 91 | 46 | 18
0:55:00 | 92 | 46 | 67
0:56:00 | 92 | 45 | 75