## Sheet1
Колонка_1 | Колонка_2 | Колонка_3 | Колонка_4
--Test Summary--
Full Path and File Name
Instrument Name | 7222 #1
Instrument Type | Consistometer
Instrument Serial Number | 113
Test Start Date | 13.07.2002
Test Start Time | 23:36:20
Test Stop Date | 14.07.2002
Test Stop Time | 1:26:26
Test Length | 1:50:06
Final Sample Time Offset | 1:50:00
Controller Schedule Name
Sampling Period | 60 seconds
Comments | MPa: 45(50min); T: 65C(30min), 85C(20min); field water, premix NTF
Information | WellID | Khvalynskaya 4
Information | Customer | LUKOIL
Information | CementClass | G
Information | CementMfr | Dyckerhoff
Information | Additives | 0.04%NTF bwoc
Information | Density | 1950
Information | BHCT | 85
Information | BHST | 104
Information | FluidLoss
Information | JobType | PLUG
Calculated Value | Thickening_Time | N/A
Calculated Value | Setting Time | N/A
Initial Temperature (C) | 27 C
Final Temperature (C) | 85 C
Initial Pressure (MPa) | 1 MPa
Final Pressure (MPa) | 46 MPa
Initial Consistency (Bc) | 36 Bc
Final Consistency (Bc) | 71 Bc
--Data--
Time (HH:MM:SS) | Temperature (C) | Pressure (MPa) | Consistency (Bc)
0:00:00 | 27 | 1 | 36
0:01:00 | 27 | 2 | 31
0:02:00 | 27 | 3 | 25
0:03:00 | 27 | 5 | 27
0:04:00 | 28 | 6 | 30
0:05:00 | 29 | 7 | 30
0:06:00 | 30 | 8 | 29
0:07:00 | 31 | 8 | 34
0:08:00 | 33 | 9 | 29
0:09:00 | 35 | 10 | 33
0:10:00 | 36 | 11 | 30
0:11:00 | 38 | 12 | 30
0:12:00 | 40 | 13 | 32
0:13:00 | 42 | 14 | 29
0:14:00 | 43 | 14 | 31
0:15:00 | 45 | 15 | 38
0:16:00 | 46 | 16 | 29
0:17:00 | 48 | 17 | 33
0:18:00 | 49 | 18 | 31
0:19:00 | 51 | 19 | 30
0:20:00 | 52 | 19 | 27
0:21:00 | 54 | 20 | 26
0:22:00 | 56 | 20 | 26
0:23:00 | 57 | 21 | 26
0:24:00 | 58 | 22 | 25
0:25:00 | 59 | 23 | 27
0:26:00 | 60 | 24 | 26
0:27:00 | 61 | 25 | 29
0:28:00 | 62 | 26 | 26
0:29:00 | 63 | 27 | 26
0:30:00 | 65 | 28 | 27
0:31:00 | 66 | 29 | 27
0:32:00 | 67 | 30 | 26
0:33:00 | 68 | 30 | 27
0:34:00 | 69 | 31 | 27
0:35:00 | 70 | 32 | 29
0:36:00 | 71 | 33 | 28
0:37:00 | 72 | 34 | 28
0:38:00 | 73 | 34 | 27
0:39:00 | 74 | 36 | 29
0:40:00 | 75 | 36 | 27
0:41:00 | 76 | 37 | 27
0:42:00 | 77 | 38 | 28
0:43:00 | 78 | 39 | 27
0:44:00 | 79 | 40 | 28
0:45:00 | 80 | 40 | 30
0:46:00 | 81 | 41 | 28
0:47:00 | 82 | 42 | 29
0:48:00 | 83 | 43 | 33
0:49:00 | 84 | 44 | 31
0:50:00 | 85 | 45 | 32
0:51:00 | 85 | 46 | 35
0:52:00 | 86 | 46 | 36
0:53:00 | 87 | 46 | 37
0:54:00 | 87 | 46 | 39
0:55:00 | 88 | 46 | 37
0:56:00 | 88 | 45 | 35
0:57:00 | 88 | 45 | 35
0:58:00 | 87 | 45 | 35
0:59:00 | 87 | 45 | 35
1:00:00 | 87 | 45 | 35
1:01:00 | 87 | 45 | 35
1:02:00 | 86 | 45 | 35
1:03:00 | 86 | 45 | 35
1:04:00 | 86 | 45 | 34
1:05:00 | 86 | 45 | 35
1:06:00 | 86 | 45 | 35
1:07:00 | 85 | 45 | 36
1:08:00 | 85 | 45 | 35
1:09:00 | 85 | 45 | 35
1:10:00 | 85 | 45 | 35
1:11:00 | 85 | 46 | 35
1:12:00 | 85 | 46 | 37
1:13:00 | 85 | 46 | 36
1:14:00 | 85 | 46 | 37
1:15:00 | 85 | 46 | 37
1:16:00 | 85 | 46 | 37
1:17:00 | 85 | 46 | 37
1:18:00 | 85 | 46 | 38
1:19:00 | 85 | 46 | 39
1:20:00 | 85 | 46 | 39
1:21:00 | 85 | 46 | 43
1:22:00 | 85 | 46 | 44
1:23:00 | 85 | 46 | 48
1:24:00 | 85 | 45 | 49
1:25:00 | 85 | 45 | 53
1:26:00 | 85 | 45 | 54
1:27:00 | 85 | 45 | 55
1:28:00 | 85 | 45 | 57
1:29:00 | 85 | 45 | 58
1:30:00 | 85 | 45 | 57
1:31:00 | 85 | 45 | 57
1:32:00 | 85 | 46 | 59
1:33:00 | 85 | 46 | 60
1:34:00 | 85 | 46 | 60
1:35:00 | 85 | 46 | 61
1:36:00 | 85 | 46 | 61
1:37:00 | 85 | 46 | 61
1:38:00 | 85 | 46 | 63
1:39:00 | 85 | 46 | 65
1:40:00 | 85 | 46 | 67
1:41:00 | 85 | 46 | 67
1:42:00 | 85 | 46 | 65
1:43:00 | 85 | 46 | 68
1:44:00 | 85 | 46 | 66
1:45:00 | 85 | 46 | 67
1:46:00 | 85 | 46 | 66
1:47:00 | 85 | 46 | 67
1:48:00 | 85 | 46 | 68
1:49:00 | 85 | 46 | 68
1:50:00 | 85 | 46 | 71