## Sheet1
Колонка_1 | Колонка_2 | Колонка_3 | Колонка_4
--Test Summary--
Full Path and File Name
Instrument Name | 7222 #1
Instrument Type | Consistometer
Instrument Serial Number | 113
Test Start Date | 26.06.2002
Test Start Time | 3:49:53
Test Stop Date | 26.06.2002
Test Stop Time | 5:07:04
Test Length | 1:17:11
Final Sample Time Offset | 1:17:00
Controller Schedule Name
Sampling Period | 60 seconds
Comments | MPa: 45(50min); T: 70C(30min), 90C(20min); field water, premix NTF, test is failed
Information | WellID | Khvalynskaya 4
Information | Customer | LUKOIL
Information | CementClass | G
Information | CementMfr | Dyckerhoff
Information | Additives | 0.04%NTF(bwoc)
Information | Density | 1950
Information | BHCT | 90
Information | BHST | 115
Information | FluidLoss
Information | JobType | PLUG
Calculated Value | Thickening_Time | 1:15:00
Calculated Value | Setting Time | N/A
Initial Temperature (C) | 28 C
Final Temperature (C) | 89 C
Initial Pressure (MPa) | 2 MPa
Final Pressure (MPa) | 46 MPa
Initial Consistency (Bc) | 21 Bc
Final Consistency (Bc) | 74 Bc
--Data--
Time (HH:MM:SS) | Temperature (C) | Pressure (MPa) | Consistency (Bc)
0:00:00 | 28 | 2 | 21
0:01:00 | 29 | 3 | 25
0:02:00 | 29 | 4 | 23
0:03:00 | 30 | 5 | 21
0:04:00 | 30 | 5 | 20
0:05:00 | 31 | 7 | 21
0:06:00 | 32 | 8 | 24
0:07:00 | 33 | 9 | 26
0:08:00 | 35 | 10 | 24
0:09:00 | 36 | 10 | 22
0:10:00 | 38 | 11 | 22
0:11:00 | 40 | 12 | 22
0:12:00 | 42 | 12 | 21
0:13:00 | 44 | 13 | 24
0:14:00 | 46 | 14 | 25
0:15:00 | 48 | 15 | 23
0:16:00 | 50 | 16 | 21
0:17:00 | 51 | 17 | 24
0:18:00 | 52 | 17 | 24
0:19:00 | 54 | 18 | 25
0:20:00 | 55 | 19 | 32
0:21:00 | 56 | 20 | 24
0:22:00 | 57 | 21 | 25
0:23:00 | 59 | 22 | 35
0:24:00 | 60 | 23 | 24
0:25:00 | 61 | 24 | 33
0:26:00 | 63 | 24 | 31
0:27:00 | 64 | 25 | 33
0:28:00 | 65 | 26 | 27
0:29:00 | 67 | 27 | 26
0:30:00 | 68 | 28 | 30
0:31:00 | 69 | 29 | 37
0:32:00 | 71 | 30 | 27
0:33:00 | 72 | 30 | 31
0:34:00 | 73 | 31 | 28
0:35:00 | 75 | 32 | 29
0:36:00 | 76 | 33 | 37
0:37:00 | 76 | 34 | 29
0:38:00 | 77 | 35 | 30
0:39:00 | 78 | 36 | 30
0:40:00 | 79 | 36 | 30
0:41:00 | 79 | 37 | 33
0:42:00 | 80 | 38 | 35
0:43:00 | 81 | 39 | 35
0:44:00 | 82 | 40 | 38
0:45:00 | 83 | 41 | 34
0:46:00 | 84 | 42 | 39
0:47:00 | 85 | 43 | 35
0:48:00 | 86 | 43 | 35
0:49:00 | 87 | 44 | 15
0:50:00 | 88 | 45 | 37
0:51:00 | 89 | 46 | 37
0:52:00 | 90 | 46 | 2
0:53:00 | 91 | 46 | 39
0:54:00 | 91 | 46 | 37
0:55:00 | 92 | 45 | 40
0:56:00 | 92 | 45 | 44
0:57:00 | 92 | 45 | 17
0:58:00 | 92 | 45 | 2
0:59:00 | 92 | 45 | 46
1:00:00 | 91 | 45 | 1
1:01:00 | 91 | 45 | 47
1:02:00 | 91 | 45 | -1
1:03:00 | 91 | 45 | 51
1:04:00 | 90 | 45 | 53
1:05:00 | 90 | 45 | 53
1:06:00 | 90 | 45 | 57
1:07:00 | 90 | 45 | 58
1:08:00 | 89 | 45 | 27
1:09:00 | 89 | 45 | 59
1:10:00 | 89 | 45 | 2
1:11:00 | 89 | 45 | 66
1:12:00 | 89 | 45 | 69
1:13:00 | 89 | 45 | 69
1:14:00 | 89 | 46 | 71
1:15:00 | 89 | 45 | 73
1:16:00 | 89 | 46 | 74
1:17:00 | 89 | 46 | 74