## Sheet1
Колонка_1 | Колонка_2 | Колонка_3 | Колонка_4
--Test Summary--
Full Path and File Name
Instrument Name | 7222 #1
Instrument Type | Consistometer
Instrument Serial Number | 113
Test Start Date | 28.06.2002
Test Start Time | 0:39:28
Test Stop Date | 28.06.2002
Test Stop Time | 1:30:43
Test Length | 0:51:15
Final Sample Time Offset | 0:50:51
Controller Schedule Name
Sampling Period | 60 seconds
Comments | MPa: 45(50min); T: 70C(30min), 90C(20min); field water, NTF premix
Information | WellID | Khvalynskaya 4
Information | Customer | LUKOIL
Information | CementClass | G
Information | CementMfr | Dyckerhoff
Information | Additives | 0.045%NTF(bwoc)
Information | Density | 1950
Information | BHCT | 90
Information | BHST | 118
Information | FluidLoss
Information | JobType | PLUG
Calculated Value | Thickening_Time | 0:50:00
Calculated Value | Setting Time | N/A
Initial Temperature (C) | 26 C
Final Temperature (C) | 90 C
Initial Pressure (MPa) | 1 MPa
Final Pressure (MPa) | 46 MPa
Initial Consistency (Bc) | 18 Bc
Final Consistency (Bc) | -1 Bc
--Data--
Time (HH:MM:SS) | Temperature (C) | Pressure (MPa) | Consistency (Bc)
0:00:00 | 26 | 1 | 18
0:01:00 | 26 | 3 | 19
0:02:00 | 26 | 4 | 18
0:03:00 | 27 | 5 | 19
0:04:00 | 27 | 6 | 18
0:05:00 | 27 | 7 | 19
0:06:00 | 29 | 8 | 19
0:07:00 | 30 | 9 | 19
0:08:00 | 32 | 10 | 19
0:09:00 | 34 | 11 | 19
0:10:00 | 36 | 12 | 19
0:11:00 | 39 | 12 | 19
0:12:00 | 41 | 13 | 19
0:13:00 | 43 | 14 | 20
0:14:00 | 45 | 15 | 20
0:15:00 | 47 | 16 | 21
0:16:00 | 48 | 17 | 21
0:17:00 | 50 | 17 | 21
0:18:00 | 52 | 18 | 22
0:19:00 | 53 | 19 | 22
0:20:00 | 55 | 20 | 22
0:21:00 | 56 | 21 | 22
0:22:00 | 57 | 21 | 23
0:23:00 | 59 | 22 | 23
0:24:00 | 60 | 24 | 23
0:25:00 | 61 | 24 | 24
0:26:00 | 63 | 25 | 24
0:27:00 | 64 | 26 | 25
0:28:00 | 66 | 27 | 25
0:29:00 | 67 | 28 | 25
0:30:00 | 68 | 29 | 26
0:31:00 | 70 | 30 | 28
0:32:00 | 71 | 30 | 28
0:33:00 | 72 | 31 | 29
0:34:00 | 73 | 32 | 30
0:35:00 | 74 | 33 | 30
0:36:00 | 75 | 34 | 31
0:37:00 | 76 | 34 | 32
0:38:00 | 77 | 35 | 33
0:39:00 | 78 | 36 | 35
0:40:00 | 79 | 37 | 36
0:41:00 | 80 | 38 | 37
0:42:00 | 81 | 39 | 38
0:43:00 | 82 | 39 | -1
0:44:00 | 83 | 40 | 46
0:45:00 | 84 | 41 | 52
0:46:00 | 85 | 42 | 60
0:47:00 | 86 | 43 | 64
0:48:00 | 87 | 44 | 70
0:49:00 | 88 | 45 | 79
0:50:00 | 89 | 46 | 88
0:50:51
0:50:51 | 90 | 46 | -1