## Sheet1
Колонка_1 | Колонка_2 | Колонка_3 | Колонка_4
--Test Summary--
Full Path and File Name
Instrument Name | 7222 #1
Instrument Type | Consistometer
Instrument Serial Number | 113
Test Start Date | 14.07.2002
Test Start Time | 2:31:13
Test Stop Date | 14.07.2002
Test Stop Time | 21:04:08
Test Length | 18:32:55
Final Sample Time Offset | 18:32:00
Controller Schedule Name
Sampling Period | 60 seconds
Comments | MPa: 45(50min); T: 65C(30min), 85C(20min), field water, premix NTF
Information | WellID | Khvalynskaya 4
Information | Customer | LUKOIL
Information | CementClass | G
Information | CementMfr | Dyckerhoff
Information | Additives | 0.08%NTF bwoc
Information | Density | 1950
Information | BHCT | 85
Information | BHST | 104
Information | FluidLoss
Information | JobType | PLUG
Calculated Value | Thickening_Time | 3:30:00
Calculated Value | Setting Time | N/A
Initial Temperature (C) | 26 C
Final Temperature (C) | 32 C
Initial Pressure (MPa) | 1 MPa
Final Pressure (MPa) | 22 MPa
Initial Consistency (Bc) | 15 Bc
Final Consistency (Bc) | 89 Bc
--Data--
Time (HH:MM:SS) | Temperature (C) | Pressure (MPa) | Consistency (Bc)
0:00:00 | 26 | 1 | 15
0:01:00 | 26 | 3 | 16
0:02:00 | 26 | 3 | 16
0:03:00 | 27 | 5 | 14
0:04:00 | 27 | 6 | 13
0:05:00 | 28 | 7 | 13
0:06:00 | 29 | 8 | 13
0:07:00 | 31 | 9 | 14
0:08:00 | 32 | 9 | 14
0:09:00 | 34 | 10 | 14
0:10:00 | 36 | 11 | 14
0:11:00 | 38 | 12 | 14
0:12:00 | 40 | 13 | 16
0:13:00 | 42 | 13 | 15
0:14:00 | 44 | 14 | 19
0:15:00 | 45 | 15 | 20
0:16:00 | 47 | 16 | 17
0:17:00 | 49 | 17 | 21
0:18:00 | 50 | 17 | 20
0:19:00 | 51 | 18 | 25
0:20:00 | 52 | 19 | 22
0:21:00 | 54 | 20 | 26
0:22:00 | 55 | 21 | 25
0:23:00 | 56 | 22 | 24
0:24:00 | 57 | 23 | 28
0:25:00 | 58 | 24 | 28
0:26:00 | 60 | 25 | 19
0:27:00 | 61 | 26 | 43
0:28:00 | 62 | 27 | 24
0:29:00 | 63 | 28 | 28
0:30:00 | 64 | 28 | 28
0:31:00 | 66 | 29 | 32
0:32:00 | 67 | 30 | 24
0:33:00 | 68 | 31 | 19
0:34:00 | 70 | 31 | 20
0:35:00 | 71 | 32 | 21
0:36:00 | 72 | 33 | 22
0:37:00 | 73 | 34 | 28
0:38:00 | 74 | 35 | 27
0:39:00 | 75 | 35 | 24
0:40:00 | 75 | 36 | 32
0:41:00 | 76 | 37 | 26
0:42:00 | 77 | 38 | 36
0:43:00 | 78 | 39 | 35
0:44:00 | 79 | 40 | 39
0:45:00 | 80 | 41 | 37
0:46:00 | 80 | 42 | 36
0:47:00 | 81 | 43 | 33
0:48:00 | 82 | 44 | 32
0:49:00 | 83 | 45 | 38
0:50:00 | 84 | 46 | 29
0:51:00 | 85 | 46 | 28
0:52:00 | 86 | 46 | 27
0:53:00 | 87 | 46 | 29
0:54:00 | 88 | 45 | 30
0:55:00 | 88 | 45 | 33
0:56:00 | 88 | 45 | 31
0:57:00 | 88 | 45 | 31
0:58:00 | 87 | 45 | 29
0:59:00 | 87 | 45 | 28
1:00:00 | 87 | 45 | 26
1:01:00 | 87 | 45 | 23
1:02:00 | 86 | 45 | 27
1:03:00 | 86 | 45 | 27
1:04:00 | 86 | 45 | 36
1:05:00 | 86 | 45 | 35
1:06:00 | 85 | 45 | 35
1:07:00 | 85 | 45 | 34
1:08:00 | 85 | 45 | 37
1:09:00 | 85 | 45 | 35
1:10:00 | 85 | 46 | 33
1:11:00 | 85 | 46 | 33
1:12:00 | 85 | 46 | 33
1:13:00 | 85 | 46 | 29
1:14:00 | 85 | 46 | 33
1:15:00 | 85 | 46 | 28
1:16:00 | 85 | 46 | 31
1:17:00 | 85 | 46 | 34
1:18:00 | 85 | 46 | 33
1:19:00 | 85 | 46 | 30
1:20:00 | 85 | 46 | 33
1:21:00 | 85 | 46 | 34
1:22:00 | 85 | 46 | 33
1:23:00 | 85 | 46 | 34
1:24:00 | 85 | 46 | 32
1:25:00 | 85 | 46 | 31
1:26:00 | 85 | 46 | 29
1:27:00 | 85 | 46 | 27
1:28:00 | 85 | 46 | 27
1:29:00 | 85 | 46 | 26
1:30:00 | 85 | 46 | 28
1:31:00 | 85 | 46 | 35
1:32:00 | 85 | 46 | 31
1:33:00 | 85 | 46 | 32
1:34:00 | 85 | 46 | 31
1:35:00 | 85 | 46 | 36
1:36:00 | 85 | 46 | 33
1:37:00 | 85 | 46 | 36
1:38:00 | 85 | 46 | 29
1:39:00 | 85 | 46 | 39
1:40:00 | 85 | 46 | 32
1:41:00 | 85 | 46 | 30
1:42:00 | 85 | 46 | 30
1:43:00 | 85 | 46 | 25
1:44:00 | 85 | 46 | 25
1:45:00 | 85 | 46 | 26
1:46:00 | 85 | 46 | 27
1:47:00 | 85 | 46 | 26
1:48:00 | 85 | 46 | 26
1:49:00 | 85 | 46 | 28
1:50:00 | 85 | 46 | 31
1:51:00 | 85 | 46 | 30
1:52:00 | 85 | 46 | 29
1:53:00 | 85 | 46 | 29
1:54:00 | 85 | 46 | 25
1:55:00 | 85 | 46 | 26
1:56:00 | 85 | 46 | 26
1:57:00 | 85 | 46 | 26
1:58:00 | 85 | 46 | 25
1:59:00 | 85 | 46 | 25
2:00:00 | 85 | 46 | 24
2:01:00 | 85 | 46 | 24
2:02:00 | 85 | 46 | 24
2:03:00 | 85 | 46 | 25
2:04:00 | 85 | 46 | 26
2:05:00 | 85 | 46 | 26
2:06:00 | 85 | 46 | 27
2:07:00 | 85 | 46 | 26
2:08:00 | 85 | 46 | 26
2:09:00 | 85 | 46 | 26
2:10:00 | 85 | 46 | 25
2:11:00 | 85 | 46 | 25
2:12:00 | 85 | 46 | 24
2:13:00 | 85 | 46 | 24
2:14:00 | 85 | 46 | 25
2:15:00 | 85 | 46 | 25
2:16:00 | 85 | 46 | 26
2:17:00 | 85 | 46 | 27
2:18:00 | 85 | 46 | 27
2:19:00 | 85 | 46 | 26
2:20:00 | 85 | 46 | 27
2:21:00 | 85 | 46 | 25
2:22:00 | 85 | 46 | 24
2:23:00 | 85 | 46 | 24
2:24:00 | 85 | 46 | 24
2:25:00 | 85 | 46 | 24
2:26:00 | 85 | 46 | 24
2:27:00 | 85 | 46 | 24
2:28:00 | 85 | 46 | 25
2:29:00 | 85 | 46 | 25
2:30:00 | 85 | 46 | 25
2:31:00 | 85 | 46 | 24
2:32:00 | 85 | 46 | 24
2:33:00 | 85 | 46 | 24
2:34:00 | 85 | 46 | 24
2:35:00 | 85 | 46 | 24
2:36:00 | 85 | 46 | 24
2:37:00 | 85 | 46 | 25
2:38:00 | 85 | 46 | 25
2:39:00 | 85 | 46 | 25
2:40:00 | 85 | 46 | 26
2:41:00 | 85 | 46 | 25
2:42:00 | 85 | 46 | 26
2:43:00 | 85 | 46 | 26
2:44:00 | 85 | 46 | 26
2:45:00 | 85 | 46 | 26
2:46:00 | 85 | 46 | 27
2:47:00 | 85 | 46 | 27
2:48:00 | 85 | 46 | 27
2:49:00 | 85 | 46 | 27
2:50:00 | 85 | 46 | 27
2:51:00 | 85 | 46 | 27
2:52:00 | 85 | 46 | 28
2:53:00 | 85 | 46 | 28
2:54:00 | 85 | 46 | 28
2:55:00 | 85 | 46 | 28
2:56:00 | 85 | 45 | 28
2:57:00 | 85 | 45 | 29
2:58:00 | 85 | 45 | 29
2:59:00 | 85 | 45 | 29
3:00:00 | 85 | 45 | 29
3:01:00 | 85 | 45 | 29
3:02:00 | 85 | 45 | 30
3:03:00 | 85 | 45 | 34
3:04:00 | 85 | 45 | 35
3:05:00 | 85 | 45 | 40
3:06:00 | 85 | 45 | 42
3:07:00 | 85 | 45 | 44
3:08:00 | 85 | 45 | 45
3:09:00 | 85 | 45 | 48
3:10:00 | 85 | 45 | 51
3:11:00 | 85 | 45 | 53
3:12:00 | 85 | 45 | 54
3:13:00 | 85 | 45 | 55
3:14:00 | 85 | 45 | 56
3:15:00 | 84 | 45 | 56
3:16:00 | 84 | 45 | 56
3:17:00 | 84 | 45 | 56
3:18:00 | 84 | 45 | 58
3:19:00 | 85 | 45 | 59
3:20:00 | 85 | 45 | 59
3:21:00 | 85 | 45 | 60
3:22:00 | 85 | 45 | 64
3:23:00 | 85 | 45 | 65
3:24:00 | 85 | 45 | 66
3:25:00 | 85 | 45 | 67
3:26:00 | 85 | 45 | 67
3:27:00 | 85 | 45 | 68
3:28:00 | 85 | 45 | 70
3:29:00 | 85 | 45 | 71
3:30:00 | 85 | 45 | 71
3:31:00 | 85 | 45 | 71
3:32:00 | 85 | 45 | 71
3:33:00 | 85 | 45 | 71
3:34:00 | 85 | 45 | 73
3:35:00 | 85 | 45 | 74
3:36:00 | 85 | 45 | 75
3:37:00 | 85 | 45 | 75
3:38:00 | 85 | 45 | 75
3:39:00 | 85 | 45 | 92
3:40:00 | 85 | 45 | 87
3:41:00 | 85 | 45 | 87
3:42:00 | 85 | 45 | 87
3:43:00 | 85 | 45 | 87
3:44:00 | 85 | 45 | 87
3:45:00 | 85 | 45 | 87
3:46:00 | 85 | 45 | 86
3:47:00 | 85 | 45 | 86
3:48:00 | 85 | 45 | 83
3:49:00 | 85 | 45 | 84
3:50:00 | 85 | 45 | 85
3:51:00 | 85 | 45 | 85
3:52:00 | 85 | 45 | 85
3:53:00 | 85 | 45 | 85
3:54:00 | 85 | 45 | 87
3:55:00 | 85 | 45 | 87
3:56:00 | 85 | 45 | 49
3:57:00 | 85 | 45 | 87
3:58:00 | 85 | 45 | 86
3:59:00 | 85 | 45 | 86
4:00:00 | 85 | 45 | 86
4:01:00 | 85 | 45 | 84
4:02:00 | 85 | 45 | 86
4:03:00 | 85 | 45 | 86
4:04:00 | 85 | 45 | 93
4:05:00 | 85 | 45 | 93
4:06:00 | 85 | 45 | 92
4:07:00 | 85 | 45 | 90
4:08:00 | 85 | 45 | 90
4:09:00 | 85 | 45 | 89
4:10:00 | 85 | 45 | 89
4:11:00 | 85 | 45 | 89
4:12:00 | 85 | 45 | 89
4:13:00 | 85 | 45 | 89
4:14:00 | 85 | 45 | 89
4:15:00 | 85 | 45 | 91
4:16:00 | 85 | 45 | 62
4:17:00 | 85 | 45 | 60
4:18:00 | 85 | 45 | 61
4:19:00 | 85 | 45 | 61
4:20:00 | 85 | 45 | 61
4:21:00 | 85 | 45 | 61
4:22:00 | 85 | 45 | 61
4:23:00 | 85 | 45 | 61
4:24:00 | 85 | 45 | 61
4:25:00 | 85 | 45 | 61
4:26:00 | 85 | 45 | 61
4:27:00 | 85 | 45 | 61
4:28:00 | 85 | 45 | 61
4:29:00 | 85 | 45 | 61
4:30:00 | 85 | 45 | 61
4:31:00 | 85 | 45 | 61
4:32:00 | 84 | 45 | 61
4:33:00 | 84 | 45 | 61
4:34:00 | 84 | 45 | 61
4:35:00 | 84 | 45 | 61
4:36:00 | 84 | 45 | 61
4:37:00 | 84 | 45 | 60
4:38:00 | 84 | 45 | 60
4:39:00 | 83 | 45 | 60
4:40:00 | 83 | 45 | 60
4:41:00 | 83 | 45 | 60
4:42:00 | 83 | 45 | 59
4:43:00 | 83 | 45 | 60
4:44:00 | 83 | 45 | 60
4:45:00 | 82 | 45 | 60
4:46:00 | 82 | 45 | 59
4:47:00 | 82 | 45 | 60
4:48:00 | 82 | 45 | 60
4:49:00 | 82 | 45 | 60
4:50:00 | 81 | 45 | 60
4:51:00 | 81 | 45 | 60
4:52:00 | 81 | 45 | 60
4:53:00 | 81 | 45 | 59
4:54:00 | 81 | 45 | 59
4:55:00 | 80 | 45 | 59
4:56:00 | 80 | 45 | 61
4:57:00 | 80 | 45 | 61
4:58:00 | 80 | 45 | 61
4:59:00 | 80 | 45 | 62
5:00:00 | 80 | 45 | 62
5:01:00 | 79 | 45 | 61
5:02:00 | 79 | 45 | 61
5:03:00 | 79 | 45 | 61
5:04:00 | 79 | 45 | 60
5:05:00 | 79 | 45 | 59
5:06:00 | 78 | 45 | 59
5:07:00 | 78 | 45 | 59
5:08:00 | 78 | 45 | 59
5:09:00 | 78 | 45 | 59
5:10:00 | 78 | 45 | 59
5:11:00 | 77 | 45 | 59
5:12:00 | 77 | 45 | 60
5:13:00 | 77 | 45 | 61
5:14:00 | 77 | 45 | 61
5:15:00 | 77 | 45 | 61
5:16:00 | 76 | 45 | 59
5:17:00 | 76 | 45 | 61
5:18:00 | 76 | 45 | 59
5:19:00 | 76 | 45 | 58
5:20:00 | 76 | 45 | 58
5:21:00 | 75 | 45 | 59
5:22:00 | 75 | 45 | 59
5:23:00 | 75 | 45 | 58
5:24:00 | 75 | 45 | 59
5:25:00 | 75 | 45 | 58
5:26:00 | 75 | 45 | 58
5:27:00 | 74 | 45 | 58
5:28:00 | 74 | 45 | 59
5:29:00 | 74 | 45 | 58
5:30:00 | 74 | 45 | 58
5:31:00 | 74 | 45 | 60
5:32:00 | 74 | 45 | 60
5:33:00 | 73 | 45 | 60
5:34:00 | 73 | 45 | 58
5:35:00 | 73 | 45 | 58
5:36:00 | 73 | 45 | 59
5:37:00 | 73 | 45 | 59
5:38:00 | 72 | 45 | 59
5:39:00 | 72 | 45 | 59
5:40:00 | 72 | 45 | 58
5:41:00 | 72 | 45 | 58
5:42:00 | 72 | 45 | 58
5:43:00 | 72 | 45 | 59
5:44:00 | 71 | 45 | 59
5:45:00 | 71 | 45 | 58
5:46:00 | 71 | 45 | 58
5:47:00 | 71 | 45 | 61
5:48:00 | 71 | 45 | 62
5:49:00 | 71 | 45 | 62
5:50:00 | 70 | 45 | 62
5:51:00 | 70 | 45 | 62
5:52:00 | 70 | 45 | 62
5:53:00 | 70 | 45 | 61
5:54:00 | 70 | 45 | 62
5:55:00 | 70 | 45 | 62
5:56:00 | 70 | 45 | 61
5:57:00 | 69 | 45 | 61
5:58:00 | 69 | 45 | 61
5:59:00 | 69 | 45 | 65
6:00:00 | 69 | 45 | 68
6:01:00 | 69 | 45 | 67
6:02:00 | 69 | 45 | 66
6:03:00 | 68 | 45 | 66
6:04:00 | 68 | 45 | 68
6:05:00 | 68 | 45 | 68
6:06:00 | 68 | 45 | 63
6:07:00 | 68 | 45 | 63
6:08:00 | 68 | 45 | 63
6:09:00 | 67 | 45 | 63
6:10:00 | 67 | 45 | 62
6:11:00 | 67 | 45 | 62
6:12:00 | 67 | 45 | 63
6:13:00 | 67 | 45 | 63
6:14:00 | 67 | 45 | 63
6:15:00 | 67 | 45 | 64
6:16:00 | 66 | 45 | 64
6:17:00 | 66 | 45 | 66
6:18:00 | 66 | 45 | 66
6:19:00 | 66 | 45 | 68
6:20:00 | 66 | 45 | 63
6:21:00 | 66 | 45 | 62
6:22:00 | 66 | 45 | 63
6:23:00 | 65 | 45 | 62
6:24:00 | 65 | 45 | 62
6:25:00 | 65 | 45 | 63
6:26:00 | 65 | 45 | 63
6:27:00 | 65 | 45 | 63
6:28:00 | 65 | 45 | 63
6:29:00 | 65 | 45 | 63
6:30:00 | 65 | 45 | 64
6:31:00 | 64 | 45 | 64
6:32:00 | 64 | 45 | 62
6:33:00 | 64 | 45 | 62
6:34:00 | 64 | 45 | 62
6:35:00 | 64 | 45 | 62
6:36:00 | 64 | 45 | 63
6:37:00 | 64 | 45 | 64
6:38:00 | 63 | 45 | 64
6:39:00 | 63 | 45 | 65
6:40:00 | 63 | 45 | 65
6:41:00 | 63 | 45 | 65
6:42:00 | 63 | 45 | 67
6:43:00 | 63 | 45 | 65
6:44:00 | 63 | 45 | 65
6:45:00 | 63 | 45 | 65
6:46:00 | 63 | 45 | 65
6:47:00 | 62 | 45 | 64
6:48:00 | 62 | 45 | 64
6:49:00 | 62 | 45 | 64
6:50:00 | 62 | 45 | 64
6:51:00 | 62 | 45 | 64
6:52:00 | 62 | 45 | 64
6:53:00 | 62 | 45 | 63
6:54:00 | 62 | 45 | 63
6:55:00 | 62 | 45 | 63
6:56:00 | 61 | 45 | 63
6:57:00 | 61 | 45 | 62
6:58:00 | 61 | 45 | 62
6:59:00 | 61 | 45 | 62
7:00:00 | 61 | 45 | 62
7:01:00 | 61 | 45 | 62
7:02:00 | 61 | 45 | 62
7:03:00 | 61 | 45 | 62
7:04:00 | 61 | 45 | 62
7:05:00 | 61 | 45 | 63
7:06:00 | 61 | 45 | 63
7:07:00 | 60 | 45 | 63
7:08:00 | 60 | 45 | 63
7:09:00 | 60 | 45 | 63
7:10:00 | 60 | 45 | 63
7:11:00 | 60 | 45 | 63
7:12:00 | 60 | 45 | 63
7:13:00 | 60 | 45 | 64
7:14:00 | 60 | 45 | 64
7:15:00 | 60 | 45 | 64
7:16:00 | 60 | 45 | 63
7:17:00 | 60 | 45 | 63
7:18:00 | 60 | 45 | 63
7:19:00 | 60 | 45 | 63
7:20:00 | 60 | 45 | 63
7:21:00 | 60 | 45 | 63
7:22:00 | 60 | 45 | 64
7:23:00 | 60 | 45 | 65
7:24:00 | 60 | 45 | 66
7:25:00 | 60 | 45 | 64
7:26:00 | 60 | 45 | 65
7:27:00 | 60 | 45 | 65
7:28:00 | 60 | 45 | 65
7:29:00 | 60 | 45 | 64
7:30:00 | 61 | 45 | 64
7:31:00 | 61 | 45 | 65
7:32:00 | 61 | 45 | 65
7:33:00 | 61 | 45 | 64
7:34:00 | 61 | 45 | 65
7:35:00 | 62 | 45 | 64
7:36:00 | 62 | 45 | 64
7:37:00 | 62 | 45 | 65
7:38:00 | 62 | 45 | 65
7:39:00 | 62 | 45 | 65
7:40:00 | 63 | 45 | 64
7:41:00 | 63 | 45 | 65
7:42:00 | 63 | 45 | 65
7:43:00 | 64 | 45 | 69
7:44:00 | 64 | 45 | 70
7:45:00 | 64 | 45 | 69
7:46:00 | 64 | 45 | 68
7:47:00 | 65 | 45 | 67
7:48:00 | 65 | 45 | 66
7:49:00 | 65 | 45 | 66
7:50:00 | 66 | 45 | 66
7:51:00 | 66 | 45 | 66
7:52:00 | 66 | 45 | 68
7:53:00 | 67 | 45 | 70
7:54:00 | 67 | 45 | 73
7:55:00 | 67 | 45 | 70
7:56:00 | 68 | 45 | 66
7:57:00 | 68 | 45 | 67
7:58:00 | 68 | 45 | 67
7:59:00 | 68 | 45 | 66
8:00:00 | 69 | 45 | 66
8:01:00 | 69 | 45 | 65
8:02:00 | 69 | 45 | 65
8:03:00 | 69 | 45 | 65
8:04:00 | 69 | 45 | 69
8:05:00 | 69 | 45 | 71
8:06:00 | 70 | 45 | 71
8:07:00 | 70 | 45 | 72
8:08:00 | 70 | 45 | 68
8:09:00 | 70 | 45 | 68
8:10:00 | 70 | 45 | 67
8:11:00 | 70 | 45 | 69
8:12:00 | 70 | 45 | 76
8:13:00 | 70 | 45 | 75
8:14:00 | 70 | 45 | 80
8:15:00 | 70 | 45 | 77
8:16:00 | 70 | 45 | 78
8:17:00 | 70 | 45 | 78
8:18:00 | 70 | 45 | 79
8:19:00 | 70 | 45 | 68
8:20:00 | 70 | 45 | 72
8:21:00 | 70 | 45 | 74
8:22:00 | 70 | 45 | 74
8:23:00 | 69 | 45 | 75
8:24:00 | 69 | 45 | 74
8:25:00 | 69 | 45 | 77
8:26:00 | 69 | 45 | 85
8:27:00 | 69 | 45 | 86
8:28:00 | 69 | 45 | 78
8:29:00 | 69 | 45 | 77
8:30:00 | 68 | 45 | 73
8:31:00 | 68 | 45 | 73
8:32:00 | 68 | 45 | 70
8:33:00 | 68 | 45 | 66
8:34:00 | 68 | 45 | 65
8:35:00 | 67 | 45 | 65
8:36:00 | 67 | 45 | 65
8:37:00 | 67 | 45 | 65
8:38:00 | 67 | 45 | 65
8:39:00 | 67 | 45 | 66
8:40:00 | 66 | 45 | 66
8:41:00 | 66 | 45 | 65
8:42:00 | 66 | 45 | 66
8:43:00 | 66 | 45 | 66
8:44:00 | 66 | 45 | 67
8:45:00 | 66 | 45 | 67
8:46:00 | 65 | 45 | 69
8:47:00 | 65 | 45 | 71
8:48:00 | 65 | 45 | 72
8:49:00 | 65 | 45 | 71
8:50:00 | 65 | 45 | 72
8:51:00 | 64 | 45 | 73
8:52:00 | 64 | 45 | 73
8:53:00 | 64 | 45 | 75
8:54:00 | 64 | 45 | 73
8:55:00 | 64 | 45 | 63
8:56:00 | 63 | 45 | 64
8:57:00 | 63 | 45 | 64
8:58:00 | 63 | 45 | 64
8:59:00 | 63 | 45 | 64
9:00:00 | 63 | 45 | 65
9:01:00 | 62 | 45 | 65
9:02:00 | 62 | 45 | 66
9:03:00 | 62 | 45 | 65
9:04:00 | 62 | 45 | 64
9:05:00 | 62 | 45 | 64
9:06:00 | 62 | 45 | 65
9:07:00 | 61 | 45 | 66
9:08:00 | 61 | 45 | 66
9:09:00 | 61 | 45 | 69
9:10:00 | 61 | 45 | 71
9:11:00 | 61 | 45 | 77
9:12:00 | 60 | 45 | 67
9:13:00 | 60 | 45 | 67
9:14:00 | 60 | 45 | 70
9:15:00 | 60 | 45 | 82
9:16:00 | 60 | 45 | 74
9:17:00 | 60 | 45 | 79
9:18:00 | 59 | 45 | 82
9:19:00 | 59 | 45 | 78
9:20:00 | 59 | 45 | 84
9:21:00 | 59 | 45 | 79
9:22:00 | 59 | 45 | 81
9:23:00 | 59 | 45 | 76
9:24:00 | 58 | 45 | 74
9:25:00 | 58 | 45 | 76
9:26:00 | 58 | 45 | 79
9:27:00 | 58 | 45 | 85
9:28:00 | 58 | 45 | 76
9:29:00 | 58 | 45 | 71
9:30:00 | 57 | 45 | 79
9:31:00 | 57 | 45 | 80
9:32:00 | 57 | 45 | 86
9:33:00 | 57 | 45 | 77
9:34:00 | 57 | 45 | 77
9:35:00 | 57 | 45 | 76
9:36:00 | 57 | 45 | 77
9:37:00 | 56 | 45 | 75
9:38:00 | 56 | 45 | 66
9:39:00 | 56 | 45 | 67
9:40:00 | 56 | 45 | 67
9:41:00 | 56 | 45 | 95
9:42:00 | 56 | 45 | 89
9:43:00 | 56 | 45 | 86
9:44:00 | 55 | 45 | 83
9:45:00 | 55 | 45 | 83
9:46:00 | 55 | 45 | 74
9:47:00 | 55 | 45 | 75
9:48:00 | 55 | 45 | 74
9:49:00 | 55 | 45 | 72
9:50:00 | 55 | 45 | 70
9:51:00 | 55 | 45 | 68
9:52:00 | 54 | 45 | 68
9:53:00 | 54 | 45 | 67
9:54:00 | 54 | 45 | 66
9:55:00 | 54 | 45 | 64
9:56:00 | 54 | 45 | 63
9:57:00 | 54 | 45 | 65
9:58:00 | 54 | 45 | 66
9:59:00 | 54 | 45 | 66
10:00:00 | 53 | 45 | 66
10:01:00 | 53 | 45 | 67
10:02:00 | 53 | 45 | 66
10:03:00 | 53 | 45 | 68
10:04:00 | 53 | 45 | 72
10:05:00 | 53 | 45 | 75
10:06:00 | 53 | 45 | 77
10:07:00 | 53 | 45 | 78
10:08:00 | 52 | 45 | 76
10:09:00 | 52 | 45 | 74
10:10:00 | 52 | 45 | 74
10:11:00 | 52 | 45 | 72
10:12:00 | 52 | 45 | 88
10:13:00 | 52 | 45 | 81
10:14:00 | 52 | 45 | 78
10:15:00 | 52 | 45 | 76
10:16:00 | 52 | 45 | 82
10:17:00 | 52 | 45 | 89
10:18:00 | 51 | 45 | 87
10:19:00 | 51 | 45 | 83
10:20:00 | 51 | 45 | 80
10:21:00 | 51 | 45 | 90
10:22:00 | 51 | 45 | 85
10:23:00 | 51 | 45 | 85
10:24:00 | 51 | 45 | 83
10:25:00 | 51 | 45 | 77
10:26:00 | 51 | 45 | 77
10:27:00 | 50 | 45 | 77
10:28:00 | 50 | 45 | 74
10:29:00 | 50 | 45 | 73
10:30:00 | 50 | 45 | 72
10:31:00 | 50 | 45 | 71
10:32:00 | 50 | 45 | 71
10:33:00 | 50 | 45 | 92
10:34:00 | 50 | 45 | 90
10:35:00 | 50 | 45 | 84
10:36:00 | 50 | 45 | 82
10:37:00 | 50 | 45 | 75
10:38:00 | 49 | 45 | 74
10:39:00 | 49 | 45 | 75
10:40:00 | 49 | 45 | 74
10:41:00 | 49 | 45 | 72
10:42:00 | 49 | 45 | 72
10:43:00 | 49 | 45 | 72
10:44:00 | 49 | 45 | 69
10:45:00 | 49 | 45 | 68
10:46:00 | 49 | 45 | 68
10:47:00 | 49 | 45 | 68
10:48:00 | 49 | 45 | 95
10:49:00 | 49 | 45 | 73
10:50:00 | 48 | 45 | 71
10:51:00 | 48 | 45 | 71
10:52:00 | 48 | 45 | 71
10:53:00 | 48 | 45 | 69
10:54:00 | 48 | 45 | 72
10:55:00 | 48 | 45 | 71
10:56:00 | 48 | 45 | 71
10:57:00 | 48 | 45 | 83
10:58:00 | 48 | 45 | 78
10:59:00 | 48 | 45 | 76
11:00:00 | 48 | 45 | 77
11:01:00 | 48 | 45 | 78
11:02:00 | 47 | 45 | 73
11:03:00 | 47 | 45 | 73
11:04:00 | 47 | 45 | 67
11:05:00 | 47 | 45 | 67
11:06:00 | 47 | 45 | 67
11:07:00 | 47 | 45 | 67
11:08:00 | 47 | 45 | 82
11:09:00 | 47 | 45 | 81
11:10:00 | 47 | 45 | 83
11:11:00 | 47 | 45 | 81
11:12:00 | 47 | 45 | 82
11:13:00 | 47 | 45 | 83
11:14:00 | 47 | 45 | 83
11:15:00 | 47 | 45 | 76
11:16:00 | 46 | 45 | 74
11:17:00 | 46 | 45 | 77
11:18:00 | 46 | 45 | 78
11:19:00 | 46 | 45 | 77
11:20:00 | 46 | 45 | 84
11:21:00 | 46 | 45 | 83
11:22:00 | 46 | 45 | 89
11:23:00 | 46 | 45 | 87
11:24:00 | 46 | 45 | 85
11:25:00 | 46 | 45 | 81
11:26:00 | 46 | 45 | 79
11:27:00 | 46 | 45 | 78
11:28:00 | 46 | 45 | 69
11:29:00 | 46 | 45 | 75
11:30:00 | 45 | 45 | 75
11:31:00 | 45 | 45 | 75
11:32:00 | 45 | 45 | 74
11:33:00 | 45 | 45 | 73
11:34:00 | 45 | 45 | 75
11:35:00 | 45 | 45 | 72
11:36:00 | 45 | 45 | 73
11:37:00 | 45 | 45 | 73
11:38:00 | 45 | 45 | 78
11:39:00 | 45 | 45 | 84
11:40:00 | 45 | 45 | 84
11:41:00 | 45 | 45 | 89
11:42:00 | 45 | 45 | 80
11:43:00 | 45 | 45 | 78
11:44:00 | 45 | 45 | 77
11:45:00 | 44 | 45 | 91
11:46:00 | 44 | 45 | 81
11:47:00 | 44 | 45 | 85
11:48:00 | 44 | 45 | 83
11:49:00 | 44 | 45 | 81
11:50:00 | 44 | 45 | 79
11:51:00 | 44 | 45 | 79
11:52:00 | 44 | 45 | 78
11:53:00 | 44 | 45 | 78
11:54:00 | 44 | 45 | 74
11:55:00 | 44 | 45 | 74
11:56:00 | 44 | 45 | 74
11:57:00 | 44 | 45 | 73
11:58:00 | 44 | 45 | 74
11:59:00 | 44 | 45 | 74
12:00:00 | 44 | 45 | 69
12:01:00 | 44 | 45 | 71
12:02:00 | 43 | 45 | 73
12:03:00 | 43 | 45 | 75
12:04:00 | 43 | 45 | 77
12:05:00 | 43 | 45 | 79
12:06:00 | 43 | 45 | 82
12:07:00 | 43 | 45 | 80
12:08:00 | 43 | 45 | 79
12:09:00 | 43 | 45 | 76
12:10:00 | 43 | 45 | 69
12:11:00 | 43 | 45 | 67
12:12:00 | 43 | 45 | 67
12:13:00 | 43 | 45 | 68
12:14:00 | 43 | 45 | 68
12:15:00 | 43 | 45 | 68
12:16:00 | 43 | 45 | 68
12:17:00 | 43 | 45 | 67
12:18:00 | 43 | 45 | 67
12:19:00 | 43 | 45 | 67
12:20:00 | 43 | 45 | 67
12:21:00 | 42 | 45 | 67
12:22:00 | 42 | 45 | 64
12:23:00 | 42 | 45 | 64
12:24:00 | 42 | 45 | 65
12:25:00 | 42 | 45 | 65
12:26:00 | 42 | 45 | 65
12:27:00 | 42 | 45 | 65
12:28:00 | 42 | 45 | 65
12:29:00 | 42 | 45 | 65
12:30:00 | 42 | 45 | 65
12:31:00 | 42 | 45 | 65
12:32:00 | 42 | 45 | 65
12:33:00 | 42 | 45 | 68
12:34:00 | 42 | 45 | 68
12:35:00 | 42 | 45 | 69
12:36:00 | 42 | 45 | 69
12:37:00 | 42 | 45 | 69
12:38:00 | 42 | 45 | 69
12:39:00 | 42 | 45 | 69
12:40:00 | 41 | 45 | 69
12:41:00 | 41 | 45 | 65
12:42:00 | 41 | 45 | 65
12:43:00 | 41 | 45 | 66
12:44:00 | 41 | 45 | 66
12:45:00 | 41 | 45 | 66
12:46:00 | 41 | 45 | 66
12:47:00 | 41 | 45 | 66
12:48:00 | 41 | 45 | 67
12:49:00 | 41 | 45 | 67
12:50:00 | 41 | 45 | 67
12:51:00 | 41 | 45 | 67
12:52:00 | 41 | 45 | 67
12:53:00 | 41 | 45 | 74
12:54:00 | 41 | 45 | 81
12:55:00 | 41 | 45 | 78
12:56:00 | 41 | 45 | 79
12:57:00 | 41 | 45 | 75
12:58:00 | 41 | 45 | 83
12:59:00 | 41 | 45 | 83
13:00:00 | 41 | 45 | 77
13:01:00 | 41 | 45 | 75
13:02:00 | 40 | 45 | 74
13:03:00 | 40 | 45 | 73
13:04:00 | 40 | 45 | 72
13:05:00 | 40 | 45 | 69
13:06:00 | 40 | 45 | 66
13:07:00 | 40 | 45 | 66
13:08:00 | 40 | 45 | 66
13:09:00 | 40 | 45 | 66
13:10:00 | 40 | 45 | 66
13:11:00 | 40 | 45 | 66
13:12:00 | 40 | 45 | 66
13:13:00 | 40 | 45 | 66
13:14:00 | 40 | 45 | 66
13:15:00 | 40 | 45 | 70
13:16:00 | 40 | 45 | 73
13:17:00 | 40 | 45 | 72
13:18:00 | 40 | 45 | 72
13:19:00 | 40 | 45 | 72
13:20:00 | 40 | 45 | 71
13:21:00 | 40 | 45 | 71
13:22:00 | 40 | 45 | 71
13:23:00 | 40 | 45 | 71
13:24:00 | 40 | 45 | 71
13:25:00 | 40 | 45 | 71
13:26:00 | 40 | 45 | 75
13:27:00 | 39 | 45 | 75
13:28:00 | 39 | 45 | 74
13:29:00 | 39 | 45 | 73
13:30:00 | 39 | 45 | 74
13:31:00 | 39 | 45 | 73
13:32:00 | 39 | 45 | 73
13:33:00 | 39 | 45 | 72
13:34:00 | 39 | 45 | 73
13:35:00 | 39 | 45 | 72
13:36:00 | 39 | 45 | 72
13:37:00 | 39 | 45 | 72
13:38:00 | 39 | 45 | 70
13:39:00 | 39 | 45 | 70
13:40:00 | 39 | 45 | 69
13:41:00 | 39 | 45 | 69
13:42:00 | 39 | 45 | 69
13:43:00 | 39 | 45 | 69
13:44:00 | 39 | 45 | 69
13:45:00 | 39 | 45 | 69
13:46:00 | 39 | 45 | 69
13:47:00 | 39 | 45 | 69
13:48:00 | 39 | 45 | 69
13:49:00 | 39 | 45 | 69
13:50:00 | 39 | 45 | 84
13:51:00 | 39 | 45 | 80
13:52:00 | 39 | 45 | 78
13:53:00 | 38 | 45 | 78
13:54:00 | 38 | 45 | 76
13:55:00 | 38 | 45 | 73
13:56:00 | 38 | 45 | 72
13:57:00 | 38 | 45 | 72
13:58:00 | 38 | 45 | 72
13:59:00 | 38 | 45 | 71
14:00:00 | 38 | 45 | 71
14:01:00 | 38 | 45 | 70
14:02:00 | 38 | 45 | 69
14:03:00 | 38 | 45 | 67
14:04:00 | 38 | 45 | 67
14:05:00 | 38 | 45 | 67
14:06:00 | 38 | 45 | 67
14:07:00 | 38 | 45 | 67
14:08:00 | 38 | 45 | 67
14:09:00 | 38 | 45 | 68
14:10:00 | 38 | 45 | 72
14:11:00 | 38 | 45 | 73
14:12:00 | 38 | 45 | 73
14:13:00 | 38 | 45 | 72
14:14:00 | 38 | 45 | 71
14:15:00 | 38 | 45 | 70
14:16:00 | 38 | 45 | 70
14:17:00 | 38 | 45 | 70
14:18:00 | 38 | 45 | 70
14:19:00 | 38 | 45 | 70
14:20:00 | 38 | 45 | 70
14:21:00 | 38 | 45 | 66
14:22:00 | 37 | 45 | 65
14:23:00 | 37 | 45 | 65
14:24:00 | 37 | 45 | 65
14:25:00 | 37 | 45 | 64
14:26:00 | 37 | 45 | 64
14:27:00 | 37 | 45 | 64
14:28:00 | 37 | 45 | 64
14:29:00 | 37 | 45 | 64
14:30:00 | 37 | 45 | 68
14:31:00 | 37 | 45 | 66
14:32:00 | 37 | 45 | 66
14:33:00 | 37 | 45 | 65
14:34:00 | 37 | 45 | 65
14:35:00 | 37 | 45 | 65
14:36:00 | 37 | 45 | 65
14:37:00 | 37 | 45 | 65
14:38:00 | 37 | 45 | 65
14:39:00 | 37 | 45 | 65
14:40:00 | 37 | 45 | 65
14:41:00 | 37 | 45 | 65
14:42:00 | 37 | 45 | 65
14:43:00 | 37 | 45 | 65
14:44:00 | 37 | 45 | 64
14:45:00 | 37 | 45 | 64
14:46:00 | 37 | 45 | 64
14:47:00 | 37 | 45 | 64
14:48:00 | 37 | 45 | 64
14:49:00 | 37 | 45 | 64
14:50:00 | 37 | 45 | 64
14:51:00 | 37 | 45 | 64
14:52:00 | 37 | 45 | 64
14:53:00 | 37 | 45 | 64
14:54:00 | 37 | 45 | 64
14:55:00 | 37 | 45 | 66
14:56:00 | 36 | 45 | 65
14:57:00 | 36 | 45 | 65
14:58:00 | 36 | 45 | 65
14:59:00 | 36 | 45 | 65
15:00:00 | 36 | 45 | 65
15:01:00 | 36 | 45 | 66
15:02:00 | 36 | 45 | 66
15:03:00 | 36 | 45 | 66
15:04:00 | 36 | 45 | 65
15:05:00 | 36 | 45 | 65
15:06:00 | 36 | 45 | 65
15:07:00 | 36 | 45 | 65
15:08:00 | 36 | 45 | 65
15:09:00 | 36 | 45 | 65
15:10:00 | 36 | 45 | 65
15:11:00 | 36 | 45 | 64
15:12:00 | 36 | 45 | 64
15:13:00 | 36 | 45 | 64
15:14:00 | 36 | 45 | 64
15:15:00 | 36 | 45 | 64
15:16:00 | 36 | 45 | 64
15:17:00 | 36 | 45 | 64
15:18:00 | 36 | 45 | 64
15:19:00 | 36 | 45 | 64
15:20:00 | 36 | 45 | 64
15:21:00 | 36 | 45 | 63
15:22:00 | 36 | 45 | 63
15:23:00 | 36 | 45 | 63
15:24:00 | 36 | 45 | 63
15:25:00 | 36 | 45 | 63
15:26:00 | 36 | 45 | 63
15:27:00 | 36 | 45 | 63
15:28:00 | 36 | 45 | 63
15:29:00 | 36 | 45 | 63
15:30:00 | 36 | 45 | 63
15:31:00 | 36 | 45 | 63
15:32:00 | 35 | 45 | 63
15:33:00 | 35 | 45 | 63
15:34:00 | 35 | 45 | 63
15:35:00 | 35 | 45 | 63
15:36:00 | 35 | 45 | 63
15:37:00 | 35 | 45 | 63
15:38:00 | 35 | 45 | 63
15:39:00 | 35 | 45 | 63
15:40:00 | 35 | 45 | 63
15:41:00 | 35 | 45 | 62
15:42:00 | 35 | 45 | 62
15:43:00 | 35 | 45 | 62
15:44:00 | 35 | 45 | 62
15:45:00 | 35 | 45 | 62
15:46:00 | 35 | 45 | 62
15:47:00 | 35 | 45 | 62
15:48:00 | 35 | 45 | 62
15:49:00 | 35 | 45 | 62
15:50:00 | 35 | 45 | 62
15:51:00 | 35 | 45 | 62
15:52:00 | 35 | 45 | 62
15:53:00 | 35 | 45 | 62
15:54:00 | 35 | 45 | 62
15:55:00 | 35 | 45 | 62
15:56:00 | 35 | 45 | 62
15:57:00 | 35 | 45 | 62
15:58:00 | 35 | 45 | 62
15:59:00 | 35 | 45 | 62
16:00:00 | 35 | 45 | 62
16:01:00 | 35 | 45 | 62
16:02:00 | 35 | 45 | 62
16:03:00 | 35 | 45 | 62
16:04:00 | 35 | 45 | 62
16:05:00 | 35 | 45 | 62
16:06:00 | 35 | 45 | 62
16:07:00 | 35 | 45 | 62
16:08:00 | 35 | 45 | 62
16:09:00 | 35 | 45 | 62
16:10:00 | 35 | 45 | 62
16:11:00 | 35 | 45 | 62
16:12:00 | 35 | 45 | 62
16:13:00 | 35 | 45 | 62
16:14:00 | 34 | 45 | 62
16:15:00 | 34 | 45 | 62
16:16:00 | 34 | 45 | 62
16:17:00 | 34 | 45 | 62
16:18:00 | 34 | 45 | 62
16:19:00 | 34 | 45 | 62
16:20:00 | 34 | 45 | 62
16:21:00 | 34 | 45 | 62
16:22:00 | 34 | 45 | 62
16:23:00 | 34 | 45 | 62
16:24:00 | 34 | 45 | 62
16:25:00 | 34 | 45 | 63
16:26:00 | 34 | 45 | 63
16:27:00 | 34 | 45 | 63
16:28:00 | 34 | 45 | 63
16:29:00 | 34 | 45 | 63
16:30:00 | 34 | 45 | 63
16:31:00 | 34 | 45 | 63
16:32:00 | 34 | 45 | 63
16:33:00 | 34 | 45 | 63
16:34:00 | 34 | 45 | 63
16:35:00 | 34 | 45 | 63
16:36:00 | 34 | 45 | 63
16:37:00 | 34 | 45 | 63
16:38:00 | 34 | 45 | 63
16:39:00 | 34 | 45 | 63
16:40:00 | 34 | 45 | 63
16:41:00 | 34 | 45 | 63
16:42:00 | 34 | 45 | 63
16:43:00 | 34 | 45 | 63
16:44:00 | 34 | 45 | 63
16:45:00 | 34 | 45 | 63
16:46:00 | 34 | 45 | 63
16:47:00 | 34 | 45 | 63
16:48:00 | 34 | 45 | 63
16:49:00 | 34 | 45 | 63
16:50:00 | 34 | 45 | 63
16:51:00 | 34 | 45 | 63
16:52:00 | 34 | 45 | 63
16:53:00 | 34 | 45 | 63
16:54:00 | 34 | 45 | 63
16:55:00 | 34 | 45 | 63
16:56:00 | 34 | 45 | 63
16:57:00 | 34 | 45 | 63
16:58:00 | 34 | 45 | 63
16:59:00 | 34 | 45 | 63
17:00:00 | 34 | 45 | 63
17:01:00 | 34 | 45 | 63
17:02:00 | 34 | 45 | 63
17:03:00 | 33 | 45 | 63
17:04:00 | 33 | 45 | 63
17:05:00 | 33 | 45 | 63
17:06:00 | 33 | 45 | 63
17:07:00 | 33 | 45 | 63
17:08:00 | 33 | 45 | 63
17:09:00 | 33 | 45 | 63
17:10:00 | 33 | 45 | 63
17:11:00 | 33 | 45 | 63
17:12:00 | 33 | 45 | 63
17:13:00 | 33 | 45 | 63
17:14:00 | 33 | 45 | 63
17:15:00 | 33 | 45 | 63
17:16:00 | 33 | 45 | 63
17:17:00 | 33 | 45 | 63
17:18:00 | 33 | 45 | 63
17:19:00 | 33 | 45 | 63
17:20:00 | 33 | 45 | 63
17:21:00 | 33 | 45 | 63
17:22:00 | 33 | 45 | 63
17:23:00 | 33 | 45 | 63
17:24:00 | 33 | 45 | 63
17:25:00 | 33 | 45 | 63
17:26:00 | 33 | 45 | 63
17:27:00 | 33 | 45 | 63
17:28:00 | 33 | 45 | 63
17:29:00 | 33 | 45 | 63
17:30:00 | 33 | 45 | 63
17:31:00 | 33 | 45 | 63
17:32:00 | 33 | 45 | 63
17:33:00 | 33 | 45 | 63
17:34:00 | 33 | 45 | 64
17:35:00 | 33 | 45 | 64
17:36:00 | 33 | 45 | 64
17:37:00 | 33 | 45 | 64
17:38:00 | 33 | 45 | 64
17:39:00 | 33 | 45 | 64
17:40:00 | 33 | 45 | 64
17:41:00 | 33 | 45 | 64
17:42:00 | 33 | 45 | 64
17:43:00 | 33 | 45 | 64
17:44:00 | 33 | 45 | 64
17:45:00 | 33 | 45 | 64
17:46:00 | 33 | 45 | 64
17:47:00 | 33 | 45 | 64
17:48:00 | 33 | 45 | 64
17:49:00 | 33 | 45 | 64
17:50:00 | 33 | 45 | 64
17:51:00 | 33 | 45 | 64
17:52:00 | 33 | 45 | 64
17:53:00 | 33 | 45 | 64
17:54:00 | 33 | 45 | 64
17:55:00 | 33 | 45 | 64
17:56:00 | 33 | 45 | 64
17:57:00 | 33 | 45 | 64
17:58:00 | 33 | 45 | 64
17:59:00 | 33 | 45 | 64
18:00:00 | 33 | 45 | 64
18:01:00 | 33 | 45 | 64
18:02:00 | 33 | 45 | 64
18:03:00 | 32 | 45 | 64
18:04:00 | 32 | 45 | 64
18:05:00 | 32 | 45 | 64
18:06:00 | 32 | 45 | 64
18:07:00 | 32 | 45 | 64
18:08:00 | 32 | 45 | 64
18:09:00 | 32 | 45 | 64
18:10:00 | 32 | 45 | 64
18:11:00 | 32 | 45 | 64
18:12:00 | 32 | 45 | 64
18:13:00 | 32 | 45 | 64
18:14:00 | 32 | 45 | 64
18:15:00 | 32 | 45 | 64
18:16:00 | 32 | 45 | 64
18:17:00 | 32 | 45 | 64
18:18:00 | 32 | 45 | 64
18:19:00 | 32 | 45 | 64
18:20:00 | 32 | 45 | 64
18:21:00 | 32 | 45 | 64
18:22:00 | 32 | 45 | 64
18:23:00 | 32 | 45 | 64
18:24:00 | 32 | 45 | 64
18:25:00 | 32 | 45 | 64
18:26:00 | 32 | 45 | 64
18:27:00 | 32 | 45 | 64
18:28:00 | 32 | 45 | 64
18:29:00 | 32 | 45 | 64
18:30:00 | 32 | 44 | 64
18:31:00 | 32 | 32 | 68
18:32:00 | 32 | 22 | 89