## Sheet1
Колонка_1 | Колонка_2 | Колонка_3 | Колонка_4
--Test Summary--
Full Path and File Name
Instrument Name | 7222 #1
Instrument Type | Consistometer
Instrument Serial Number | 113
Test Start Date | 28.06.2002
Test Start Time | 20:20:35
Test Stop Date | 29.06.2002
Test Stop Time | 0:39:57
Test Length | 4:19:22
Final Sample Time Offset | 4:19:00
Controller Schedule Name
Sampling Period | 60 seconds
Comments | MPa: 45(50min); T: 70C(30min), 90C(20min); tap water, NTF premix, old ASTRA cement sample
Information | WellID | Khvalynskaya 4
Information | Customer | LUKOIL
Information | CementClass | G
Information | CementMfr | Dyckerhoff
Information | Additives | 0.08%NTF
Information | Density | 1950
Information | BHCT | 90
Information | BHST | 118
Information | FluidLoss
Information | JobType | PLUG
Calculated Value | Thickening_Time | 4:17:00
Calculated Value | Setting Time | N/A
Initial Temperature (C) | 27 C
Final Temperature (C) | 89 C
Initial Pressure (MPa) | 2 MPa
Final Pressure (MPa) | 45 MPa
Initial Consistency (Bc) | 14 Bc
Final Consistency (Bc) | 76 Bc
--Data--
Time (HH:MM:SS) | Temperature (C) | Pressure (MPa) | Consistency (Bc)
0:00:00 | 27 | 2 | 14
0:01:00 | 27 | 3 | 18
0:02:00 | 27 | 4 | 16
0:03:00 | 28 | 5 | 16
0:04:00 | 28 | 6 | 18
0:05:00 | 29 | 7 | 17
0:06:00 | 30 | 8 | 21
0:07:00 | 32 | 9 | 18
0:08:00 | 33 | 10 | 17
0:09:00 | 35 | 11 | 18
0:10:00 | 38 | 12 | 18
0:11:00 | 40 | 13 | 17
0:12:00 | 42 | 13 | 21
0:13:00 | 44 | 14 | 31
0:14:00 | 46 | 15 | 20
0:15:00 | 47 | 16 | 18
0:16:00 | 49 | 17 | 18
0:17:00 | 50 | 17 | 20
0:18:00 | 52 | 18 | 28
0:19:00 | 53 | 19 | 24
0:20:00 | 55 | 20 | 25
0:21:00 | 56 | 21 | 27
0:22:00 | 57 | 22 | 20
0:23:00 | 59 | 23 | 22
0:24:00 | 60 | 24 | 20
0:25:00 | 62 | 25 | 22
0:26:00 | 63 | 25 | 21
0:27:00 | 64 | 26 | 32
0:28:00 | 65 | 27 | 20
0:29:00 | 67 | 28 | 23
0:30:00 | 68 | 29 | 24
0:31:00 | 69 | 30 | 41
0:32:00 | 71 | 31 | 43
0:33:00 | 72 | 31 | 40
0:34:00 | 73 | 32 | 54
0:35:00 | 74 | 33 | 44
0:36:00 | 75 | 34 | 36
0:37:00 | 76 | 34 | 35
0:38:00 | 77 | 35 | 45
0:39:00 | 78 | 36 | 54
0:40:00 | 79 | 37 | 39
0:41:00 | 80 | 38 | 47
0:42:00 | 81 | 38 | 29
0:43:00 | 82 | 39 | 44
0:44:00 | 82 | 40 | 38
0:45:00 | 83 | 41 | 43
0:46:00 | 84 | 43 | 39
0:47:00 | 85 | 43 | 35
0:48:00 | 86 | 44 | 29
0:49:00 | 87 | 45 | 30
0:50:00 | 88 | 46 | 29
0:51:00 | 89 | 46 | 29
0:52:00 | 90 | 46 | 30
0:53:00 | 90 | 46 | 30
0:54:00 | 91 | 46 | 27
0:55:00 | 91 | 46 | 30
0:56:00 | 92 | 46 | 50
0:57:00 | 92 | 46 | 50
0:58:00 | 91 | 45 | 60
0:59:00 | 91 | 45 | 50
1:00:00 | 91 | 45 | 43
1:01:00 | 91 | 45 | 38
1:02:00 | 91 | 45 | 32
1:03:00 | 91 | 45 | 31
1:04:00 | 90 | 45 | 34
1:05:00 | 90 | 45 | 32
1:06:00 | 90 | 45 | 32
1:07:00 | 90 | 45 | 32
1:08:00 | 90 | 45 | 32
1:09:00 | 90 | 45 | 32
1:10:00 | 89 | 45 | 33
1:11:00 | 89 | 45 | 32
1:12:00 | 89 | 45 | 32
1:13:00 | 89 | 46 | 32
1:14:00 | 89 | 46 | 32
1:15:00 | 89 | 46 | 32
1:16:00 | 89 | 46 | 32
1:17:00 | 89 | 46 | 32
1:18:00 | 89 | 46 | 32
1:19:00 | 89 | 46 | 32
1:20:00 | 89 | 46 | 33
1:21:00 | 89 | 46 | 33
1:22:00 | 89 | 46 | 33
1:23:00 | 89 | 46 | 33
1:24:00 | 89 | 46 | 33
1:25:00 | 89 | 46 | 33
1:26:00 | 89 | 46 | 34
1:27:00 | 89 | 46 | 33
1:28:00 | 89 | 46 | 33
1:29:00 | 89 | 46 | 33
1:30:00 | 89 | 46 | 33
1:31:00 | 89 | 46 | 34
1:32:00 | 89 | 46 | 34
1:33:00 | 89 | 46 | 34
1:34:00 | 89 | 46 | 34
1:35:00 | 89 | 46 | 34
1:36:00 | 89 | 46 | 34
1:37:00 | 89 | 46 | 34
1:38:00 | 89 | 46 | 34
1:39:00 | 89 | 46 | 34
1:40:00 | 89 | 46 | 34
1:41:00 | 89 | 46 | 34
1:42:00 | 89 | 46 | 34
1:43:00 | 89 | 46 | 34
1:44:00 | 89 | 46 | 34
1:45:00 | 89 | 46 | 34
1:46:00 | 89 | 46 | 34
1:47:00 | 89 | 46 | 34
1:48:00 | 89 | 46 | 34
1:49:00 | 89 | 46 | 34
1:50:00 | 89 | 46 | 34
1:51:00 | 89 | 46 | 34
1:52:00 | 89 | 46 | 34
1:53:00 | 89 | 46 | 34
1:54:00 | 89 | 46 | 34
1:55:00 | 89 | 46 | 34
1:56:00 | 89 | 46 | 34
1:57:00 | 89 | 46 | 34
1:58:00 | 89 | 46 | 35
1:59:00 | 89 | 46 | 34
2:00:00 | 89 | 46 | 34
2:01:00 | 89 | 46 | 34
2:02:00 | 89 | 46 | 34
2:03:00 | 89 | 46 | 35
2:04:00 | 89 | 46 | 35
2:05:00 | 89 | 46 | 35
2:06:00 | 89 | 46 | 35
2:07:00 | 89 | 46 | 35
2:08:00 | 89 | 46 | 35
2:09:00 | 89 | 46 | 35
2:10:00 | 89 | 46 | 35
2:11:00 | 89 | 46 | 35
2:12:00 | 89 | 46 | 35
2:13:00 | 89 | 46 | 35
2:14:00 | 89 | 46 | 35
2:15:00 | 89 | 46 | 35
2:16:00 | 89 | 46 | 35
2:17:00 | 89 | 46 | 35
2:18:00 | 89 | 46 | 35
2:19:00 | 89 | 46 | 35
2:20:00 | 89 | 46 | 35
2:21:00 | 89 | 46 | 35
2:22:00 | 89 | 46 | 36
2:23:00 | 89 | 46 | 36
2:24:00 | 89 | 46 | 36
2:25:00 | 89 | 46 | 36
2:26:00 | 89 | 46 | 35
2:27:00 | 89 | 46 | 36
2:28:00 | 89 | 46 | 36
2:29:00 | 89 | 46 | 36
2:30:00 | 89 | 46 | 36
2:31:00 | 89 | 46 | 36
2:32:00 | 89 | 46 | 36
2:33:00 | 89 | 46 | 36
2:34:00 | 89 | 46 | 36
2:35:00 | 89 | 46 | 36
2:36:00 | 89 | 46 | 36
2:37:00 | 89 | 46 | 36
2:38:00 | 89 | 46 | 36
2:39:00 | 89 | 46 | 36
2:40:00 | 89 | 46 | 26
2:41:00 | 89 | 46 | 36
2:42:00 | 89 | 46 | 36
2:43:00 | 89 | 46 | 36
2:44:00 | 89 | 46 | 37
2:45:00 | 89 | 46 | 37
2:46:00 | 89 | 46 | 37
2:47:00 | 89 | 46 | 37
2:48:00 | 89 | 46 | 37
2:49:00 | 89 | 46 | 37
2:50:00 | 89 | 46 | 37
2:51:00 | 89 | 46 | 37
2:52:00 | 89 | 46 | 37
2:53:00 | 89 | 46 | 37
2:54:00 | 89 | 46 | 37
2:55:00 | 89 | 46 | 37
2:56:00 | 89 | 46 | 37
2:57:00 | 89 | 46 | 37
2:58:00 | 89 | 46 | 37
2:59:00 | 89 | 46 | 37
3:00:00 | 89 | 46 | 37
3:01:00 | 89 | 46 | 37
3:02:00 | 89 | 46 | 37
3:03:00 | 89 | 46 | 38
3:04:00 | 89 | 46 | 38
3:05:00 | 89 | 46 | 38
3:06:00 | 89 | 46 | 37
3:07:00 | 89 | 46 | 37
3:08:00 | 89 | 46 | 37
3:09:00 | 89 | 46 | 37
3:10:00 | 89 | 46 | 38
3:11:00 | 89 | 46 | 38
3:12:00 | 89 | 46 | 38
3:13:00 | 89 | 46 | 38
3:14:00 | 89 | 46 | 38
3:15:00 | 89 | 46 | 38
3:16:00 | 89 | 46 | 39
3:17:00 | 89 | 46 | 39
3:18:00 | 89 | 46 | 39
3:19:00 | 89 | 46 | 39
3:20:00 | 89 | 46 | 39
3:21:00 | 89 | 46 | 39
3:22:00 | 89 | 46 | 39
3:23:00 | 89 | 46 | 39
3:24:00 | 89 | 46 | 39
3:25:00 | 89 | 46 | 39
3:26:00 | 89 | 46 | 39
3:27:00 | 89 | 46 | 40
3:28:00 | 89 | 46 | 40
3:29:00 | 89 | 46 | 40
3:30:00 | 89 | 46 | 40
3:31:00 | 89 | 46 | 40
3:32:00 | 89 | 46 | 40
3:33:00 | 89 | 46 | 40
3:34:00 | 89 | 46 | 40
3:35:00 | 89 | 46 | 40
3:36:00 | 89 | 46 | 40
3:37:00 | 89 | 46 | 40
3:38:00 | 89 | 46 | 40
3:39:00 | 89 | 46 | 40
3:40:00 | 89 | 46 | 40
3:41:00 | 89 | 46 | 40
3:42:00 | 89 | 46 | 40
3:43:00 | 89 | 46 | 41
3:44:00 | 89 | 46 | 41
3:45:00 | 89 | 46 | 41
3:46:00 | 89 | 46 | 41
3:47:00 | 89 | 46 | 41
3:48:00 | 89 | 46 | 41
3:49:00 | 89 | 46 | 41
3:50:00 | 89 | 46 | 42
3:51:00 | 89 | 46 | 42
3:52:00 | 89 | 46 | 42
3:53:00 | 89 | 46 | 42
3:54:00 | 89 | 46 | 42
3:55:00 | 89 | 46 | 42
3:56:00 | 89 | 45 | 42
3:57:00 | 89 | 46 | 59
3:58:00 | 89 | 46 | 53
3:59:00 | 89 | 45 | 43
4:00:00 | 89 | 45 | 48
4:01:00 | 89 | 45 | 48
4:02:00 | 89 | 45 | 45
4:03:00 | 89 | 45 | 46
4:04:00 | 89 | 45 | 47
4:05:00 | 89 | 45 | 49
4:06:00 | 89 | 45 | 51
4:07:00 | 89 | 45 | 50
4:08:00 | 89 | 45 | 54
4:09:00 | 89 | 45 | 55
4:10:00 | 89 | 45 | 58
4:11:00 | 89 | 45 | 60
4:12:00 | 89 | 45 | 62
4:13:00 | 89 | 45 | 65
4:14:00 | 89 | 45 | 67
4:15:00 | 89 | 45 | 69
4:16:00 | 89 | 45 | 72
4:17:00 | 89 | 45 | 74
4:18:00 | 89 | 45 | 75
4:19:00 | 89 | 45 | 76