## Sheet1
Колонка_1 | Колонка_2 | Колонка_3 | Колонка_4
--Test Summary--
Full Path and File Name
Instrument Name | 7222 #1
Instrument Type | Consistometer
Instrument Serial Number | 113
Test Start Date | 14.07.2002
Test Start Time | 23:07:36
Test Stop Date | 15.07.2002
Test Stop Time | 5:06:36
Test Length | 5:59:00
Final Sample Time Offset | 5:59:00
Controller Schedule Name
Sampling Period | 60 seconds
Comments | MPa: 45(50min); T: 65C(30min), 85C(20min), field water (sample from 27.06.02), premix NTF
Information | WellID | Khvalynskaya 4
Information | Customer | LUKOIL
Information | CementClass | G
Information | CementMfr | Dyckerhoff
Information | Additives | 0.09%NTF bwoc
Information | Density | 1950
Information | BHCT | 85
Information | BHST | 104
Information | FluidLoss
Information | JobType | PLUG
Calculated Value | Thickening_Time | 3:51:00
Calculated Value | Setting Time | 5:59:00
Initial Temperature (C) | 28 C
Final Temperature (C) | 85 C
Initial Pressure (MPa) | 2 MPa
Final Pressure (MPa) | 45 MPa
Initial Consistency (Bc) | 19 Bc
Final Consistency (Bc) | 100 Bc
--Data--
Time (HH:MM:SS) | Temperature (C) | Pressure (MPa) | Consistency (Bc)
0:00:00 | 28 | 2 | 19
0:01:00 | 28 | 2 | 20
0:02:00 | 28 | 4 | 23
0:03:00 | 29 | 5 | 21
0:04:00 | 29 | 6 | 20
0:05:00 | 30 | 7 | 22
0:06:00 | 31 | 8 | 23
0:07:00 | 32 | 8 | 22
0:08:00 | 34 | 9 | 22
0:09:00 | 35 | 10 | 23
0:10:00 | 37 | 11 | 22
0:11:00 | 39 | 12 | 22
0:12:00 | 41 | 13 | 21
0:13:00 | 43 | 13 | 21
0:14:00 | 45 | 14 | 21
0:15:00 | 47 | 14 | 21
0:16:00 | 48 | 16 | 22
0:17:00 | 49 | 16 | 22
0:18:00 | 51 | 17 | 21
0:19:00 | 52 | 18 | 21
0:20:00 | 53 | 19 | 21
0:21:00 | 54 | 20 | 20
0:22:00 | 55 | 21 | 21
0:23:00 | 56 | 21 | 21
0:24:00 | 58 | 22 | 21
0:25:00 | 59 | 23 | 21
0:26:00 | 60 | 24 | 21
0:27:00 | 61 | 25 | 21
0:28:00 | 62 | 26 | 21
0:29:00 | 63 | 27 | 21
0:30:00 | 64 | 29 | 22
0:31:00 | 65 | 29 | 22
0:32:00 | 66 | 30 | 22
0:33:00 | 68 | 31 | 22
0:34:00 | 70 | 31 | 23
0:35:00 | 71 | 32 | 22
0:36:00 | 72 | 33 | 22
0:37:00 | 73 | 34 | 22
0:38:00 | 74 | 35 | 22
0:39:00 | 74 | 35 | 22
0:40:00 | 75 | 36 | 22
0:41:00 | 76 | 37 | 23
0:42:00 | 77 | 38 | 22
0:43:00 | 78 | 39 | 22
0:44:00 | 78 | 40 | 22
0:45:00 | 79 | 41 | 22
0:46:00 | 80 | 42 | 23
0:47:00 | 81 | 43 | 25
0:48:00 | 82 | 44 | 25
0:49:00 | 83 | 45 | 26
0:50:00 | 84 | 46 | 26
0:51:00 | 85 | 46 | 27
0:52:00 | 86 | 46 | 27
0:53:00 | 87 | 46 | 25
0:54:00 | 87 | 46 | 27
0:55:00 | 88 | 45 | 26
0:56:00 | 88 | 45 | 26
0:57:00 | 88 | 45 | 26
0:58:00 | 88 | 45 | 26
0:59:00 | 87 | 45 | 26
1:00:00 | 87 | 45 | 26
1:01:00 | 87 | 45 | 26
1:02:00 | 86 | 45 | 26
1:03:00 | 86 | 45 | 26
1:04:00 | 86 | 45 | 26
1:05:00 | 86 | 45 | 26
1:06:00 | 85 | 45 | 26
1:07:00 | 85 | 45 | 26
1:08:00 | 85 | 45 | 26
1:09:00 | 85 | 45 | 26
1:10:00 | 85 | 45 | 26
1:11:00 | 85 | 46 | 26
1:12:00 | 85 | 46 | 25
1:13:00 | 85 | 46 | 25
1:14:00 | 85 | 46 | 26
1:15:00 | 85 | 46 | 25
1:16:00 | 85 | 46 | 26
1:17:00 | 85 | 46 | 25
1:18:00 | 85 | 46 | 26
1:19:00 | 85 | 46 | 25
1:20:00 | 85 | 46 | 25
1:21:00 | 85 | 46 | 25
1:22:00 | 85 | 46 | 25
1:23:00 | 85 | 46 | 25
1:24:00 | 85 | 46 | 25
1:25:00 | 85 | 46 | 26
1:26:00 | 85 | 46 | 26
1:27:00 | 85 | 46 | 26
1:28:00 | 85 | 46 | 26
1:29:00 | 85 | 46 | 26
1:30:00 | 85 | 46 | 26
1:31:00 | 85 | 46 | 26
1:32:00 | 85 | 46 | 26
1:33:00 | 85 | 46 | 26
1:34:00 | 85 | 46 | 26
1:35:00 | 85 | 46 | 26
1:36:00 | 85 | 46 | 26
1:37:00 | 85 | 46 | 26
1:38:00 | 85 | 46 | 26
1:39:00 | 85 | 46 | 25
1:40:00 | 85 | 46 | 25
1:41:00 | 85 | 46 | 25
1:42:00 | 85 | 46 | 25
1:43:00 | 85 | 46 | 25
1:44:00 | 85 | 46 | 25
1:45:00 | 85 | 46 | 25
1:46:00 | 85 | 46 | 25
1:47:00 | 85 | 46 | 25
1:48:00 | 85 | 46 | 26
1:49:00 | 85 | 46 | 26
1:50:00 | 85 | 46 | 26
1:51:00 | 85 | 46 | 26
1:52:00 | 85 | 46 | 25
1:53:00 | 85 | 46 | 26
1:54:00 | 85 | 46 | 26
1:55:00 | 85 | 46 | 26
1:56:00 | 85 | 46 | 26
1:57:00 | 85 | 46 | 26
1:58:00 | 85 | 46 | 26
1:59:00 | 85 | 46 | 26
2:00:00 | 85 | 46 | 26
2:01:00 | 85 | 46 | 26
2:02:00 | 85 | 46 | 26
2:03:00 | 85 | 46 | 26
2:04:00 | 85 | 46 | 26
2:05:00 | 85 | 46 | 26
2:06:00 | 85 | 46 | 26
2:07:00 | 85 | 46 | 26
2:08:00 | 85 | 46 | 26
2:09:00 | 85 | 46 | 26
2:10:00 | 85 | 46 | 26
2:11:00 | 85 | 46 | 26
2:12:00 | 85 | 46 | 26
2:13:00 | 85 | 46 | 26
2:14:00 | 85 | 46 | 26
2:15:00 | 85 | 46 | 26
2:16:00 | 85 | 46 | 26
2:17:00 | 85 | 46 | 26
2:18:00 | 85 | 46 | 26
2:19:00 | 85 | 46 | 26
2:20:00 | 85 | 46 | 26
2:21:00 | 85 | 46 | 26
2:22:00 | 85 | 46 | 26
2:23:00 | 85 | 46 | 26
2:24:00 | 85 | 46 | 26
2:25:00 | 85 | 46 | 26
2:26:00 | 85 | 46 | 26
2:27:00 | 85 | 46 | 26
2:28:00 | 85 | 46 | 26
2:29:00 | 85 | 46 | 26
2:30:00 | 85 | 46 | 26
2:31:00 | 85 | 46 | 26
2:32:00 | 85 | 46 | 26
2:33:00 | 85 | 46 | 26
2:34:00 | 85 | 46 | 26
2:35:00 | 85 | 46 | 26
2:36:00 | 85 | 46 | 26
2:37:00 | 85 | 46 | 26
2:38:00 | 85 | 46 | 26
2:39:00 | 85 | 46 | 26
2:40:00 | 85 | 46 | 26
2:41:00 | 85 | 46 | 26
2:42:00 | 85 | 46 | 26
2:43:00 | 85 | 46 | 26
2:44:00 | 85 | 46 | 26
2:45:00 | 85 | 46 | 26
2:46:00 | 85 | 46 | 26
2:47:00 | 85 | 46 | 26
2:48:00 | 85 | 46 | 26
2:49:00 | 85 | 46 | 26
2:50:00 | 85 | 46 | 26
2:51:00 | 85 | 46 | 26
2:52:00 | 85 | 46 | 26
2:53:00 | 85 | 46 | 26
2:54:00 | 85 | 46 | 26
2:55:00 | 85 | 46 | 26
2:56:00 | 85 | 46 | 26
2:57:00 | 85 | 46 | 26
2:58:00 | 85 | 46 | 26
2:59:00 | 85 | 46 | 26
3:00:00 | 85 | 46 | 26
3:01:00 | 85 | 46 | 26
3:02:00 | 85 | 46 | 26
3:03:00 | 85 | 46 | 26
3:04:00 | 85 | 46 | 26
3:05:00 | 85 | 46 | 26
3:06:00 | 85 | 46 | 26
3:07:00 | 85 | 46 | 26
3:08:00 | 85 | 46 | 26
3:09:00 | 85 | 46 | 26
3:10:00 | 85 | 46 | 26
3:11:00 | 85 | 46 | 26
3:12:00 | 85 | 46 | 26
3:13:00 | 85 | 46 | 26
3:14:00 | 85 | 46 | 26
3:15:00 | 85 | 46 | 26
3:16:00 | 85 | 46 | 26
3:17:00 | 85 | 46 | 26
3:18:00 | 85 | 45 | 27
3:19:00 | 85 | 45 | 29
3:20:00 | 85 | 45 | 29
3:21:00 | 85 | 45 | 29
3:22:00 | 85 | 45 | 29
3:23:00 | 85 | 45 | 29
3:24:00 | 85 | 45 | 31
3:25:00 | 85 | 45 | 32
3:26:00 | 85 | 45 | 32
3:27:00 | 85 | 45 | 34
3:28:00 | 85 | 45 | 34
3:29:00 | 85 | 45 | 35
3:30:00 | 85 | 45 | 37
3:31:00 | 85 | 45 | 39
3:32:00 | 85 | 45 | 42
3:33:00 | 85 | 45 | 43
3:34:00 | 85 | 45 | 45
3:35:00 | 85 | 45 | 45
3:36:00 | 85 | 45 | 49
3:37:00 | 85 | 45 | 51
3:38:00 | 85 | 45 | 53
3:39:00 | 85 | 45 | 55
3:40:00 | 85 | 45 | 58
3:41:00 | 85 | 45 | 58
3:42:00 | 84 | 45 | 60
3:43:00 | 84 | 45 | 59
3:44:00 | 84 | 45 | -2
3:45:00 | 84 | 45 | 64
3:46:00 | 84 | 45 | 66
3:47:00 | 84 | 45 | 68
3:48:00 | 84 | 45 | 69
3:49:00 | 84 | 45 | 69
3:50:00 | 84 | 45 | 71
3:51:00 | 84 | 45 | 72
3:52:00 | 85 | 45 | 73
3:53:00 | 85 | 45 | 73
3:54:00 | 85 | 45 | 74
3:55:00 | 85 | 45 | 73
3:56:00 | 85 | 45 | 74
3:57:00 | 85 | 45 | 73
3:58:00 | 85 | 45 | 76
3:59:00 | 85 | 45 | 76
4:00:00 | 85 | 45 | 77
4:01:00 | 85 | 45 | 78
4:02:00 | 85 | 45 | 78
4:03:00 | 85 | 45 | 79
4:04:00 | 85 | 45 | 79
4:05:00 | 85 | 45 | 81
4:06:00 | 85 | 45 | 81
4:07:00 | 85 | 45 | 81
4:08:00 | 85 | 45 | 81
4:09:00 | 85 | 45 | 81
4:10:00 | 85 | 45 | 81
4:11:00 | 85 | 45 | 81
4:12:00 | 85 | 45 | 81
4:13:00 | 85 | 45 | 81
4:14:00 | 85 | 45 | 82
4:15:00 | 85 | 45 | 82
4:16:00 | 85 | 45 | 81
4:17:00 | 85 | 45 | 81
4:18:00 | 85 | 45 | 81
4:19:00 | 85 | 45 | 82
4:20:00 | 85 | 45 | 82
4:21:00 | 85 | 45 | 82
4:22:00 | 85 | 45 | 82
4:23:00 | 85 | 45 | 82
4:24:00 | 85 | 45 | 82
4:25:00 | 85 | 45 | 82
4:26:00 | 85 | 45 | 82
4:27:00 | 85 | 45 | 82
4:28:00 | 85 | 45 | 82
4:29:00 | 85 | 45 | 82
4:30:00 | 85 | 45 | 82
4:31:00 | 85 | 45 | 82
4:32:00 | 85 | 45 | 81
4:33:00 | 85 | 45 | 81
4:34:00 | 85 | 45 | 82
4:35:00 | 85 | 45 | 82
4:36:00 | 85 | 45 | 82
4:37:00 | 85 | 45 | 82
4:38:00 | 85 | 45 | 82
4:39:00 | 85 | 45 | 82
4:40:00 | 85 | 45 | 82
4:41:00 | 85 | 45 | 82
4:42:00 | 85 | 45 | 82
4:43:00 | 85 | 45 | 82
4:44:00 | 85 | 45 | 82
4:45:00 | 85 | 45 | 82
4:46:00 | 85 | 45 | 82
4:47:00 | 85 | 45 | 80
4:48:00 | 85 | 45 | 81
4:49:00 | 85 | 45 | 81
4:50:00 | 85 | 45 | 82
4:51:00 | 85 | 45 | 81
4:52:00 | 85 | 45 | 81
4:53:00 | 85 | 45 | 81
4:54:00 | 85 | 45 | 81
4:55:00 | 85 | 45 | 83
4:56:00 | 85 | 45 | 83
4:57:00 | 85 | 45 | 83
4:58:00 | 85 | 45 | 82
4:59:00 | 85 | 45 | 82
5:00:00 | 85 | 45 | 82
5:01:00 | 85 | 45 | 82
5:02:00 | 85 | 45 | 82
5:03:00 | 85 | 45 | 83
5:04:00 | 85 | 45 | 83
5:05:00 | 85 | 45 | 83
5:06:00 | 85 | 45 | 83
5:07:00 | 85 | 45 | 83
5:08:00 | 85 | 45 | 83
5:09:00 | 85 | 45 | 83
5:10:00 | 85 | 45 | 83
5:11:00 | 85 | 45 | 83
5:12:00 | 85 | 45 | 84
5:13:00 | 85 | 45 | 84
5:14:00 | 85 | 45 | 84
5:15:00 | 85 | 45 | 84
5:16:00 | 85 | 45 | 85
5:17:00 | 85 | 45 | 85
5:18:00 | 85 | 45 | 85
5:19:00 | 85 | 45 | 85
5:20:00 | 85 | 45 | 85
5:21:00 | 85 | 45 | 85
5:22:00 | 85 | 45 | 85
5:23:00 | 85 | 45 | 86
5:24:00 | 85 | 45 | 85
5:25:00 | 85 | 45 | 85
5:26:00 | 85 | 45 | 85
5:27:00 | 85 | 45 | 86
5:28:00 | 85 | 45 | 87
5:29:00 | 85 | 45 | 88
5:30:00 | 85 | 45 | 89
5:31:00 | 85 | 45 | 89
5:32:00 | 85 | 45 | 89
5:33:00 | 85 | 45 | 89
5:34:00 | 85 | 45 | 89
5:35:00 | 85 | 45 | 89
5:36:00 | 85 | 45 | 89
5:37:00 | 85 | 45 | 90
5:38:00 | 85 | 45 | 90
5:39:00 | 85 | 45 | 90
5:40:00 | 85 | 45 | 90
5:41:00 | 85 | 45 | 90
5:42:00 | 85 | 45 | 90
5:43:00 | 85 | 45 | 93
5:44:00 | 85 | 45 | 93
5:45:00 | 85 | 45 | 93
5:46:00 | 85 | 45 | 94
5:47:00 | 85 | 45 | 94
5:48:00 | 85 | 45 | 94
5:49:00 | 85 | 45 | 94
5:50:00 | 85 | 45 | 94
5:51:00 | 85 | 45 | 94
5:52:00 | 85 | 45 | 94
5:53:00 | 85 | 45 | 94
5:54:00 | 85 | 45 | 97
5:55:00 | 85 | 45 | 97
5:56:00 | 85 | 45 | 98
5:57:00 | 85 | 45 | 98
5:58:00 | 85 | 45 | 100
5:59:00 | 85 | 45 | 100