## Sheet1
Колонка_1 | Колонка_2 | Колонка_3 | Колонка_4
--Test Summary--
Full Path and File Name
Instrument Name | 7222 #1
Instrument Type | Consistometer
Instrument Serial Number | 113
Test Start Date | 28.06.2002
Test Start Time | 2:52:55
Test Stop Date | 28.06.2002
Test Stop Time | 18:41:49
Test Length | 15:48:54
Final Sample Time Offset | 15:48:00
Controller Schedule Name
Sampling Period | 60 seconds
Comments | MPa: 45(50min); T: 70C(30min), 90C(20min); tap water, NTF premix
Information | WellID | Khvalynskaya 4
Information | Customer | LUKOIL
Information | CementClass | G
Information | CementMfr | Dyckerhoff
Information | Additives | 0.1%NTF(bwoc)
Information | Density | 1950
Information | BHCT | 90
Information | BHST | 115
Information | FluidLoss
Information | JobType | PLUG
Calculated Value | Thickening_Time | 5:23:00
Calculated Value | Setting Time | N/A
Initial Temperature (C) | 26 C
Final Temperature (C) | 33 C
Initial Pressure (MPa) | 2 MPa
Final Pressure (MPa) | 45 MPa
Initial Consistency (Bc) | 14 Bc
Final Consistency (Bc) | 0 Bc
--Data--
Time (HH:MM:SS) | Temperature (C) | Pressure (MPa) | Consistency (Bc)
0:00:00 | 26 | 2 | 14
0:01:00 | 26 | 3 | 14
0:02:00 | 26 | 4 | 15
0:03:00 | 26 | 6 | 14
0:04:00 | 27 | 7 | 15
0:05:00 | 28 | 7 | 14
0:06:00 | 29 | 8 | 14
0:07:00 | 30 | 9 | 14
0:08:00 | 32 | 10 | 14
0:09:00 | 34 | 11 | 14
0:10:00 | 37 | 12 | 14
0:11:00 | 39 | 13 | 14
0:12:00 | 41 | 13 | 15
0:13:00 | 43 | 14 | 14
0:14:00 | 45 | 15 | 14
0:15:00 | 47 | 16 | 14
0:16:00 | 49 | 17 | 15
0:17:00 | 51 | 17 | 15
0:18:00 | 52 | 18 | 15
0:19:00 | 54 | 19 | 15
0:20:00 | 55 | 20 | 16
0:21:00 | 56 | 21 | 16
0:22:00 | 58 | 22 | 16
0:23:00 | 59 | 23 | 17
0:24:00 | 60 | 24 | 17
0:25:00 | 62 | 25 | 17
0:26:00 | 63 | 26 | 17
0:27:00 | 64 | 26 | 17
0:28:00 | 65 | 27 | 18
0:29:00 | 67 | 28 | 17
0:30:00 | 68 | 29 | 17
0:31:00 | 69 | 30 | 21
0:32:00 | 70 | 31 | 20
0:33:00 | 72 | 31 | 20
0:34:00 | 73 | 32 | 20
0:35:00 | 75 | 33 | 21
0:36:00 | 76 | 34 | 21
0:37:00 | 77 | 34 | 23
0:38:00 | 78 | 35 | 22
0:39:00 | 79 | 36 | 21
0:40:00 | 80 | 37 | 25
0:41:00 | 80 | 37 | 24
0:42:00 | 81 | 38 | 25
0:43:00 | 82 | 39 | 21
0:44:00 | 83 | 40 | 22
0:45:00 | 84 | 42 | 30
0:46:00 | 84 | 43 | 25
0:47:00 | 85 | 43 | 26
0:48:00 | 86 | 44 | 25
0:49:00 | 87 | 45 | 25
0:50:00 | 88 | 46 | 22
0:51:00 | 89 | 46 | 24
0:52:00 | 90 | 46 | 23
0:53:00 | 91 | 46 | 26
0:54:00 | 91 | 46 | 29
0:55:00 | 92 | 46 | 29
0:56:00 | 92 | 45 | 23
0:57:00 | 92 | 45 | 23
0:58:00 | 92 | 45 | 23
0:59:00 | 92 | 45 | 24
1:00:00 | 91 | 45 | 23
1:01:00 | 91 | 45 | 24
1:02:00 | 91 | 45 | 24
1:03:00 | 91 | 45 | 25
1:04:00 | 90 | 45 | 24
1:05:00 | 90 | 45 | 24
1:06:00 | 90 | 45 | 26
1:07:00 | 90 | 45 | 28
1:08:00 | 90 | 45 | 27
1:09:00 | 89 | 45 | 29
1:10:00 | 89 | 45 | 24
1:11:00 | 89 | 46 | 24
1:12:00 | 89 | 46 | 24
1:13:00 | 89 | 46 | 24
1:14:00 | 89 | 46 | 24
1:15:00 | 89 | 46 | 25
1:16:00 | 89 | 46 | 26
1:17:00 | 89 | 46 | 25
1:18:00 | 89 | 46 | 24
1:19:00 | 89 | 46 | 24
1:20:00 | 89 | 46 | 24
1:21:00 | 89 | 46 | 28
1:22:00 | 89 | 46 | 26
1:23:00 | 89 | 46 | 27
1:24:00 | 89 | 46 | 27
1:25:00 | 89 | 46 | 25
1:26:00 | 89 | 46 | 25
1:27:00 | 89 | 46 | 27
1:28:00 | 89 | 46 | 33
1:29:00 | 89 | 46 | 33
1:30:00 | 89 | 46 | 27
1:31:00 | 89 | 46 | 28
1:32:00 | 89 | 46 | 34
1:33:00 | 89 | 46 | 30
1:34:00 | 89 | 46 | 30
1:35:00 | 89 | 46 | 29
1:36:00 | 89 | 46 | 29
1:37:00 | 89 | 46 | 28
1:38:00 | 89 | 46 | 28
1:39:00 | 89 | 46 | 27
1:40:00 | 89 | 46 | 27
1:41:00 | 89 | 46 | 26
1:42:00 | 89 | 46 | 26
1:43:00 | 89 | 46 | 26
1:44:00 | 89 | 46 | 26
1:45:00 | 89 | 46 | 25
1:46:00 | 89 | 46 | 24
1:47:00 | 89 | 46 | 23
1:48:00 | 89 | 46 | 23
1:49:00 | 89 | 46 | 23
1:50:00 | 89 | 46 | 23
1:51:00 | 89 | 46 | 23
1:52:00 | 89 | 46 | 23
1:53:00 | 89 | 46 | 23
1:54:00 | 89 | 46 | 23
1:55:00 | 89 | 46 | 23
1:56:00 | 89 | 46 | 23
1:57:00 | 89 | 46 | 23
1:58:00 | 89 | 46 | 23
1:59:00 | 89 | 46 | 23
2:00:00 | 89 | 46 | 23
2:01:00 | 89 | 46 | 23
2:02:00 | 89 | 46 | 23
2:03:00 | 89 | 46 | 23
2:04:00 | 89 | 46 | 23
2:05:00 | 89 | 46 | 23
2:06:00 | 89 | 46 | 23
2:07:00 | 89 | 46 | 23
2:08:00 | 89 | 46 | 23
2:09:00 | 89 | 46 | 23
2:10:00 | 89 | 46 | 23
2:11:00 | 89 | 46 | 23
2:12:00 | 89 | 46 | 23
2:13:00 | 89 | 46 | 23
2:14:00 | 89 | 46 | 23
2:15:00 | 89 | 46 | 23
2:16:00 | 89 | 46 | 23
2:17:00 | 89 | 46 | 23
2:18:00 | 89 | 46 | 23
2:19:00 | 89 | 46 | 23
2:20:00 | 89 | 46 | 23
2:21:00 | 89 | 46 | 23
2:22:00 | 89 | 46 | 23
2:23:00 | 89 | 46 | 23
2:24:00 | 89 | 46 | 23
2:25:00 | 89 | 46 | 23
2:26:00 | 89 | 46 | 23
2:27:00 | 89 | 46 | 23
2:28:00 | 89 | 46 | 23
2:29:00 | 89 | 46 | 23
2:30:00 | 89 | 46 | 23
2:31:00 | 89 | 46 | 23
2:32:00 | 89 | 46 | 23
2:33:00 | 89 | 46 | 23
2:34:00 | 89 | 46 | 23
2:35:00 | 89 | 46 | 23
2:36:00 | 89 | 46 | 23
2:37:00 | 89 | 46 | 23
2:38:00 | 89 | 46 | 23
2:39:00 | 89 | 46 | 23
2:40:00 | 89 | 46 | 23
2:41:00 | 89 | 46 | 23
2:42:00 | 89 | 46 | 23
2:43:00 | 89 | 46 | 24
2:44:00 | 89 | 46 | 24
2:45:00 | 89 | 46 | 24
2:46:00 | 89 | 46 | 24
2:47:00 | 89 | 46 | 24
2:48:00 | 89 | 46 | 24
2:49:00 | 89 | 46 | 24
2:50:00 | 89 | 46 | 24
2:51:00 | 89 | 46 | 24
2:52:00 | 89 | 46 | 24
2:53:00 | 89 | 46 | 24
2:54:00 | 89 | 46 | 24
2:55:00 | 89 | 46 | 24
2:56:00 | 89 | 46 | 24
2:57:00 | 89 | 46 | 24
2:58:00 | 89 | 46 | 24
2:59:00 | 89 | 46 | 24
3:00:00 | 89 | 46 | 24
3:01:00 | 89 | 46 | 24
3:02:00 | 89 | 46 | 24
3:03:00 | 89 | 46 | 24
3:04:00 | 89 | 46 | 24
3:05:00 | 89 | 46 | 24
3:06:00 | 89 | 46 | 24
3:07:00 | 89 | 46 | 24
3:08:00 | 89 | 46 | 24
3:09:00 | 89 | 46 | 24
3:10:00 | 89 | 46 | 24
3:11:00 | 89 | 46 | 24
3:12:00 | 89 | 46 | 24
3:13:00 | 89 | 46 | 24
3:14:00 | 89 | 46 | 24
3:15:00 | 89 | 46 | 24
3:16:00 | 89 | 46 | 24
3:17:00 | 89 | 46 | 24
3:18:00 | 89 | 46 | 25
3:19:00 | 89 | 46 | 25
3:20:00 | 89 | 46 | 25
3:21:00 | 89 | 46 | 25
3:22:00 | 89 | 46 | 25
3:23:00 | 89 | 46 | 25
3:24:00 | 89 | 46 | 25
3:25:00 | 89 | 46 | 25
3:26:00 | 89 | 46 | 25
3:27:00 | 89 | 46 | 25
3:28:00 | 89 | 46 | 25
3:29:00 | 89 | 46 | 25
3:30:00 | 89 | 46 | 25
3:31:00 | 89 | 46 | 25
3:32:00 | 89 | 46 | 25
3:33:00 | 89 | 46 | 25
3:34:00 | 89 | 46 | 25
3:35:00 | 89 | 46 | 25
3:36:00 | 89 | 46 | 25
3:37:00 | 89 | 46 | 25
3:38:00 | 89 | 46 | 25
3:39:00 | 89 | 46 | 25
3:40:00 | 89 | 46 | 25
3:41:00 | 89 | 46 | 25
3:42:00 | 89 | 46 | 25
3:43:00 | 89 | 46 | 25
3:44:00 | 89 | 46 | 25
3:45:00 | 89 | 46 | 25
3:46:00 | 89 | 46 | 25
3:47:00 | 89 | 46 | 25
3:48:00 | 89 | 46 | 25
3:49:00 | 89 | 46 | 25
3:50:00 | 89 | 46 | 25
3:51:00 | 89 | 46 | 25
3:52:00 | 89 | 46 | 25
3:53:00 | 89 | 46 | 25
3:54:00 | 89 | 46 | 25
3:55:00 | 89 | 46 | 25
3:56:00 | 89 | 46 | 25
3:57:00 | 89 | 46 | 25
3:58:00 | 89 | 46 | 25
3:59:00 | 89 | 46 | 25
4:00:00 | 89 | 46 | 25
4:01:00 | 89 | 46 | 25
4:02:00 | 89 | 46 | 25
4:03:00 | 89 | 46 | 25
4:04:00 | 89 | 46 | 25
4:05:00 | 89 | 46 | 25
4:06:00 | 89 | 46 | 25
4:07:00 | 89 | 46 | 25
4:08:00 | 89 | 46 | 25
4:09:00 | 89 | 46 | 25
4:10:00 | 89 | 46 | 25
4:11:00 | 89 | 46 | 25
4:12:00 | 89 | 46 | 25
4:13:00 | 89 | 46 | 25
4:14:00 | 89 | 46 | 25
4:15:00 | 89 | 46 | 25
4:16:00 | 89 | 46 | 25
4:17:00 | 89 | 46 | 25
4:18:00 | 89 | 46 | 25
4:19:00 | 89 | 46 | 25
4:20:00 | 89 | 46 | 25
4:21:00 | 89 | 46 | 25
4:22:00 | 89 | 46 | 25
4:23:00 | 89 | 46 | 25
4:24:00 | 89 | 46 | 25
4:25:00 | 89 | 46 | 26
4:26:00 | 89 | 46 | 25
4:27:00 | 89 | 46 | 25
4:28:00 | 89 | 46 | 25
4:29:00 | 89 | 46 | 26
4:30:00 | 89 | 46 | 26
4:31:00 | 89 | 46 | 26
4:32:00 | 89 | 46 | 25
4:33:00 | 89 | 46 | 25
4:34:00 | 89 | 46 | 25
4:35:00 | 89 | 46 | 26
4:36:00 | 89 | 46 | 26
4:37:00 | 89 | 46 | 26
4:38:00 | 89 | 46 | 26
4:39:00 | 89 | 46 | 26
4:40:00 | 89 | 46 | 26
4:41:00 | 89 | 46 | 26
4:42:00 | 89 | 46 | 26
4:43:00 | 89 | 46 | 26
4:44:00 | 89 | 46 | 26
4:45:00 | 89 | 46 | 26
4:46:00 | 89 | 46 | 26
4:47:00 | 89 | 46 | 26
4:48:00 | 89 | 46 | 26
4:49:00 | 89 | 46 | 26
4:50:00 | 89 | 46 | 26
4:51:00 | 89 | 46 | 26
4:52:00 | 89 | 46 | 26
4:53:00 | 89 | 46 | 26
4:54:00 | 89 | 46 | 26
4:55:00 | 89 | 46 | 26
4:56:00 | 89 | 46 | 26
4:57:00 | 89 | 46 | 26
4:58:00 | 89 | 46 | 26
4:59:00 | 89 | 46 | 26
5:00:00 | 89 | 46 | 26
5:01:00 | 89 | 46 | 27
5:02:00 | 89 | 46 | 27
5:03:00 | 89 | 46 | 27
5:04:00 | 89 | 46 | 27
5:05:00 | 89 | 46 | 27
5:06:00 | 89 | 46 | 27
5:07:00 | 89 | 46 | 27
5:08:00 | 89 | 46 | 27
5:09:00 | 89 | 46 | 27
5:10:00 | 89 | 46 | 28
5:11:00 | 89 | 46 | 28
5:12:00 | 89 | 45 | 28
5:13:00 | 89 | 45 | 28
5:14:00 | 89 | 45 | 29
5:15:00 | 89 | 45 | 31
5:16:00 | 89 | 45 | 43
5:17:00 | 90 | 45 | 66
5:18:00 | 90 | 45 | 61
5:19:00 | 90 | 45 | 64
5:20:00 | 89 | 45 | 65
5:21:00 | 89 | 45 | 66
5:22:00 | 89 | 45 | 71
5:23:00 | 89 | 45 | 71
5:24:00 | 89 | 45 | 73
5:25:00 | 88 | 45 | 75
5:26:00 | 88 | 45 | 72
5:27:00 | 88 | 45 | 71
5:28:00 | 88 | 45 | 75
5:29:00 | 88 | 45 | 73
5:30:00 | 88 | 45 | 74
5:31:00 | 88 | 45 | 73
5:32:00 | 88 | 46 | 74
5:33:00 | 89 | 46 | 72
5:34:00 | 89 | 46 | 71
5:35:00 | 89 | 46 | 70
5:36:00 | 89 | 46 | 65
5:37:00 | 89 | 46 | 90
5:38:00 | 89 | 46 | 93
5:39:00 | 89 | 46 | 96
5:40:00 | 89 | 45 | 93
5:41:00 | 89 | 45 | 69
5:42:00 | 89 | 45 | 69
5:43:00 | 89 | 45 | 67
5:44:00 | 89 | 45 | 67
5:45:00 | 89 | 45 | 66
5:46:00 | 89 | 45 | 69
5:47:00 | 89 | 45 | 73
5:48:00 | 89 | 45 | 68
5:49:00 | 89 | 45 | 74
5:50:00 | 89 | 45 | 65
5:51:00 | 89 | 45 | 66
5:52:00 | 89 | 45 | 80
5:53:00 | 89 | 45 | 78
5:54:00 | 89 | 45 | 73
5:55:00 | 89 | 45 | 74
5:56:00 | 89 | 45 | 62
5:57:00 | 89 | 45 | 62
5:58:00 | 89 | 45 | 59
5:59:00 | 88 | 45 | 55
6:00:00 | 88 | 45 | 84
6:01:00 | 88 | 45 | 81
6:02:00 | 88 | 45 | 73
6:03:00 | 88 | 45 | 71
6:04:00 | 88 | 45 | 77
6:05:00 | 87 | 45 | 76
6:06:00 | 87 | 45 | 74
6:07:00 | 87 | 45 | 66
6:08:00 | 87 | 45 | 66
6:09:00 | 87 | 45 | 67
6:10:00 | 87 | 45 | 66
6:11:00 | 86 | 45 | 67
6:12:00 | 86 | 45 | 67
6:13:00 | 86 | 45 | 66
6:14:00 | 86 | 45 | 68
6:15:00 | 85 | 45 | 68
6:16:00 | 85 | 45 | 67
6:17:00 | 85 | 45 | 52
6:18:00 | 85 | 45 | 52
6:19:00 | 85 | 45 | 52
6:20:00 | 84 | 45 | 52
6:21:00 | 84 | 45 | 52
6:22:00 | 84 | 45 | 68
6:23:00 | 84 | 45 | 67
6:24:00 | 84 | 45 | 67
6:25:00 | 83 | 45 | 64
6:26:00 | 83 | 45 | 64
6:27:00 | 83 | 45 | 66
6:28:00 | 83 | 45 | 66
6:29:00 | 82 | 45 | 70
6:30:00 | 82 | 45 | 68
6:31:00 | 82 | 45 | 67
6:32:00 | 82 | 45 | 67
6:33:00 | 82 | 45 | 64
6:34:00 | 81 | 45 | 64
6:35:00 | 81 | 45 | 64
6:36:00 | 81 | 45 | 64
6:37:00 | 81 | 45 | 76
6:38:00 | 81 | 45 | 77
6:39:00 | 80 | 45 | 77
6:40:00 | 80 | 45 | 75
6:41:00 | 80 | 45 | 70
6:42:00 | 80 | 45 | 55
6:43:00 | 79 | 45 | 55
6:44:00 | 79 | 45 | 55
6:45:00 | 79 | 45 | 56
6:46:00 | 79 | 45 | 55
6:47:00 | 79 | 45 | 55
6:48:00 | 78 | 45 | 55
6:49:00 | 78 | 45 | 74
6:50:00 | 78 | 45 | 73
6:51:00 | 78 | 45 | 76
6:52:00 | 78 | 45 | 73
6:53:00 | 77 | 45 | 72
6:54:00 | 77 | 45 | 72
6:55:00 | 77 | 45 | 78
6:56:00 | 77 | 45 | 69
6:57:00 | 77 | 45 | 21
6:58:00 | 76 | 45 | 21
6:59:00 | 76 | 45 | 29
7:00:00 | 76 | 45 | 39
7:01:00 | 76 | 45 | 41
7:02:00 | 76 | 45 | 44
7:03:00 | 75 | 45 | 47
7:04:00 | 75 | 45 | 50
7:05:00 | 75 | 45 | 31
7:06:00 | 75 | 45 | 50
7:07:00 | 75 | 45 | 48
7:08:00 | 75 | 45 | 48
7:09:00 | 74 | 45 | 11
7:10:00 | 74 | 45 | 9
7:11:00 | 74 | 45 | 2
7:12:00 | 74 | 45 | 2
7:13:00 | 74 | 45 | 1
7:14:00 | 73 | 45 | 1
7:15:00 | 73 | 45 | 33
7:16:00 | 73 | 45 | 47
7:17:00 | 73 | 45 | 49
7:18:00 | 73 | 45 | 49
7:19:00 | 73 | 45 | 48
7:20:00 | 72 | 45 | 50
7:21:00 | 72 | 45 | 57
7:22:00 | 72 | 45 | 19
7:23:00 | 72 | 45 | 40
7:24:00 | 72 | 45 | 37
7:25:00 | 71 | 45 | 18
7:26:00 | 71 | 45 | 18
7:27:00 | 71 | 45 | 70
7:28:00 | 71 | 45 | 61
7:29:00 | 71 | 45 | 62
7:30:00 | 71 | 45 | 59
7:31:00 | 70 | 45 | 50
7:32:00 | 70 | 45 | 49
7:33:00 | 70 | 45 | 47
7:34:00 | 70 | 45 | 47
7:35:00 | 70 | 45 | 47
7:36:00 | 70 | 45 | 46
7:37:00 | 69 | 45 | 47
7:38:00 | 69 | 45 | 54
7:39:00 | 69 | 45 | 54
7:40:00 | 69 | 45 | 54
7:41:00 | 69 | 45 | 54
7:42:00 | 69 | 45 | 58
7:43:00 | 69 | 45 | 60
7:44:00 | 68 | 45 | 63
7:45:00 | 68 | 45 | 60
7:46:00 | 68 | 45 | 58
7:47:00 | 68 | 45 | 59
7:48:00 | 68 | 45 | 63
7:49:00 | 68 | 45 | 61
7:50:00 | 67 | 45 | 52
7:51:00 | 67 | 45 | 55
7:52:00 | 67 | 45 | 56
7:53:00 | 67 | 45 | 59
7:54:00 | 67 | 45 | 61
7:55:00 | 67 | 45 | 54
7:56:00 | 66 | 45 | 52
7:57:00 | 66 | 45 | 51
7:58:00 | 66 | 45 | 52
7:59:00 | 66 | 45 | 52
8:00:00 | 66 | 45 | 52
8:01:00 | 66 | 45 | 52
8:02:00 | 66 | 45 | 44
8:03:00 | 65 | 45 | 46
8:04:00 | 65 | 45 | 47
8:05:00 | 65 | 45 | 53
8:06:00 | 65 | 45 | 53
8:07:00 | 65 | 45 | 53
8:08:00 | 65 | 45 | 43
8:09:00 | 64 | 45 | 44
8:10:00 | 64 | 45 | 43
8:11:00 | 64 | 45 | 42
8:12:00 | 64 | 45 | 43
8:13:00 | 64 | 45 | 43
8:14:00 | 64 | 45 | 44
8:15:00 | 64 | 45 | 42
8:16:00 | 64 | 45 | 42
8:17:00 | 63 | 45 | 42
8:18:00 | 63 | 45 | 42
8:19:00 | 63 | 45 | 40
8:20:00 | 63 | 45 | 39
8:21:00 | 63 | 45 | 38
8:22:00 | 63 | 45 | 34
8:23:00 | 63 | 45 | 2
8:24:00 | 62 | 45 | 4
8:25:00 | 62 | 45 | 30
8:26:00 | 62 | 45 | 32
8:27:00 | 62 | 45 | 32
8:28:00 | 62 | 45 | 31
8:29:00 | 62 | 45 | 33
8:30:00 | 62 | 45 | 33
8:31:00 | 61 | 45 | 36
8:32:00 | 61 | 45 | 37
8:33:00 | 61 | 45 | 37
8:34:00 | 61 | 45 | 35
8:35:00 | 61 | 45 | 38
8:36:00 | 61 | 45 | 37
8:37:00 | 61 | 45 | 35
8:38:00 | 61 | 45 | 24
8:39:00 | 60 | 45 | 16
8:40:00 | 60 | 45 | 38
8:41:00 | 60 | 45 | 38
8:42:00 | 60 | 45 | 39
8:43:00 | 60 | 45 | 38
8:44:00 | 60 | 45 | 39
8:45:00 | 60 | 45 | 39
8:46:00 | 60 | 45 | 39
8:47:00 | 59 | 45 | 39
8:48:00 | 59 | 45 | 38
8:49:00 | 59 | 45 | 38
8:50:00 | 59 | 45 | 37
8:51:00 | 59 | 45 | 31
8:52:00 | 59 | 45 | 36
8:53:00 | 59 | 45 | 34
8:54:00 | 59 | 45 | 34
8:55:00 | 58 | 45 | 37
8:56:00 | 58 | 45 | 37
8:57:00 | 58 | 45 | 37
8:58:00 | 58 | 45 | 37
8:59:00 | 58 | 45 | 37
9:00:00 | 58 | 45 | 26
9:01:00 | 58 | 45 | 32
9:02:00 | 58 | 45 | 32
9:03:00 | 58 | 45 | 22
9:04:00 | 57 | 45 | 10
9:05:00 | 57 | 45 | 36
9:06:00 | 57 | 45 | 35
9:07:00 | 57 | 45 | 35
9:08:00 | 57 | 45 | 21
9:09:00 | 57 | 45 | 22
9:10:00 | 57 | 45 | 23
9:11:00 | 57 | 45 | 23
9:12:00 | 56 | 45 | 9
9:13:00 | 56 | 45 | 23
9:14:00 | 56 | 45 | 20
9:15:00 | 56 | 45 | 18
9:16:00 | 56 | 45 | 28
9:17:00 | 56 | 45 | 37
9:18:00 | 56 | 45 | 36
9:19:00 | 56 | 45 | 33
9:20:00 | 56 | 45 | 33
9:21:00 | 56 | 45 | 32
9:22:00 | 55 | 45 | 39
9:23:00 | 55 | 45 | 38
9:24:00 | 55 | 45 | 39
9:25:00 | 55 | 45 | 39
9:26:00 | 55 | 45 | 39
9:27:00 | 55 | 45 | 39
9:28:00 | 55 | 45 | 39
9:29:00 | 55 | 45 | 39
9:30:00 | 55 | 45 | 38
9:31:00 | 54 | 45 | 35
9:32:00 | 54 | 45 | 37
9:33:00 | 54 | 45 | 38
9:34:00 | 54 | 45 | 37
9:35:00 | 54 | 45 | 37
9:36:00 | 54 | 45 | 33
9:37:00 | 54 | 45 | 35
9:38:00 | 54 | 45 | 35
9:39:00 | 54 | 45 | 37
9:40:00 | 54 | 45 | 38
9:41:00 | 53 | 45 | 32
9:42:00 | 53 | 45 | 34
9:43:00 | 53 | 45 | 33
9:44:00 | 53 | 45 | 32
9:45:00 | 53 | 45 | 31
9:46:00 | 53 | 45 | 34
9:47:00 | 53 | 45 | 34
9:48:00 | 53 | 45 | 33
9:49:00 | 53 | 45 | 33
9:50:00 | 52 | 45 | 33
9:51:00 | 52 | 45 | 33
9:52:00 | 52 | 45 | 32
9:53:00 | 52 | 45 | 32
9:54:00 | 52 | 45 | 31
9:55:00 | 52 | 45 | 32
9:56:00 | 52 | 45 | 30
9:57:00 | 52 | 45 | 28
9:58:00 | 52 | 45 | 28
9:59:00 | 52 | 45 | 26
10:00:00 | 52 | 45 | 25
10:01:00 | 51 | 45 | 30
10:02:00 | 51 | 45 | 28
10:03:00 | 51 | 45 | 43
10:04:00 | 51 | 45 | 40
10:05:00 | 51 | 45 | 39
10:06:00 | 51 | 45 | 37
10:07:00 | 51 | 45 | 34
10:08:00 | 51 | 45 | 41
10:09:00 | 51 | 45 | 41
10:10:00 | 51 | 45 | 41
10:11:00 | 51 | 45 | 42
10:12:00 | 50 | 45 | 43
10:13:00 | 50 | 45 | 43
10:14:00 | 50 | 45 | 42
10:15:00 | 50 | 45 | 42
10:16:00 | 50 | 45 | 42
10:17:00 | 50 | 45 | 42
10:18:00 | 50 | 45 | 42
10:19:00 | 50 | 45 | 42
10:20:00 | 50 | 45 | 43
10:21:00 | 50 | 45 | 43
10:22:00 | 50 | 45 | 43
10:23:00 | 49 | 45 | 43
10:24:00 | 49 | 45 | 43
10:25:00 | 49 | 45 | 43
10:26:00 | 49 | 45 | 44
10:27:00 | 49 | 45 | 44
10:28:00 | 49 | 45 | 44
10:29:00 | 49 | 45 | 44
10:30:00 | 49 | 45 | 44
10:31:00 | 49 | 45 | 44
10:32:00 | 49 | 45 | 45
10:33:00 | 49 | 45 | 43
10:34:00 | 49 | 45 | 43
10:35:00 | 49 | 45 | 42
10:36:00 | 48 | 45 | 42
10:37:00 | 48 | 45 | 44
10:38:00 | 48 | 45 | 42
10:39:00 | 48 | 45 | 40
10:40:00 | 48 | 45 | 41
10:41:00 | 48 | 45 | 41
10:42:00 | 48 | 45 | 41
10:43:00 | 48 | 45 | 42
10:44:00 | 48 | 45 | 42
10:45:00 | 48 | 45 | 44
10:46:00 | 48 | 45 | 44
10:47:00 | 48 | 45 | 43
10:48:00 | 47 | 45 | 42
10:49:00 | 47 | 45 | 44
10:50:00 | 47 | 45 | 44
10:51:00 | 47 | 45 | 44
10:52:00 | 47 | 45 | 44
10:53:00 | 47 | 45 | 44
10:54:00 | 47 | 45 | 44
10:55:00 | 47 | 45 | 43
10:56:00 | 47 | 45 | 45
10:57:00 | 47 | 45 | 45
10:58:00 | 47 | 45 | 45
10:59:00 | 47 | 45 | 45
11:00:00 | 47 | 45 | 45
11:01:00 | 46 | 45 | 44
11:02:00 | 46 | 45 | 44
11:03:00 | 46 | 45 | 45
11:04:00 | 46 | 45 | 45
11:05:00 | 46 | 45 | 45
11:06:00 | 46 | 45 | 45
11:07:00 | 46 | 45 | 45
11:08:00 | 46 | 45 | 45
11:09:00 | 46 | 45 | 45
11:10:00 | 46 | 45 | 45
11:11:00 | 46 | 45 | 45
11:12:00 | 46 | 45 | 45
11:13:00 | 46 | 45 | 45
11:14:00 | 46 | 45 | 45
11:15:00 | 45 | 45 | 45
11:16:00 | 45 | 45 | 45
11:17:00 | 45 | 45 | 45
11:18:00 | 45 | 45 | 44
11:19:00 | 45 | 45 | 44
11:20:00 | 45 | 45 | 45
11:21:00 | 45 | 45 | 45
11:22:00 | 45 | 45 | 45
11:23:00 | 45 | 45 | 45
11:24:00 | 45 | 45 | 45
11:25:00 | 45 | 45 | 45
11:26:00 | 45 | 45 | 44
11:27:00 | 45 | 45 | 44
11:28:00 | 45 | 45 | 44
11:29:00 | 44 | 45 | 44
11:30:00 | 44 | 45 | 44
11:31:00 | 44 | 45 | 44
11:32:00 | 44 | 45 | 45
11:33:00 | 44 | 45 | 45
11:34:00 | 44 | 45 | 44
11:35:00 | 44 | 45 | 45
11:36:00 | 44 | 45 | 44
11:37:00 | 44 | 45 | 45
11:38:00 | 44 | 45 | 45
11:39:00 | 44 | 45 | 45
11:40:00 | 44 | 45 | 45
11:41:00 | 44 | 45 | 45
11:42:00 | 44 | 45 | 47
11:43:00 | 43 | 45 | 47
11:44:00 | 43 | 45 | 47
11:45:00 | 43 | 45 | 46
11:46:00 | 43 | 45 | 46
11:47:00 | 43 | 45 | 46
11:48:00 | 43 | 45 | 46
11:49:00 | 43 | 45 | 46
11:50:00 | 43 | 45 | 46
11:51:00 | 43 | 45 | 46
11:52:00 | 43 | 45 | 46
11:53:00 | 43 | 45 | 46
11:54:00 | 43 | 45 | 46
11:55:00 | 43 | 45 | 46
11:56:00 | 43 | 45 | 46
11:57:00 | 43 | 45 | 46
11:58:00 | 43 | 45 | 46
11:59:00 | 42 | 45 | 46
12:00:00 | 42 | 45 | 47
12:01:00 | 42 | 45 | 46
12:02:00 | 42 | 45 | 46
12:03:00 | 42 | 45 | 46
12:04:00 | 42 | 45 | 28
12:05:00 | 42 | 45 | 26
12:06:00 | 42 | 45 | 27
12:07:00 | 42 | 45 | 34
12:08:00 | 42 | 45 | 45
12:09:00 | 42 | 45 | 44
12:10:00 | 42 | 45 | 45
12:11:00 | 42 | 45 | 45
12:12:00 | 42 | 45 | 44
12:13:00 | 42 | 45 | 44
12:14:00 | 42 | 45 | 44
12:15:00 | 42 | 45 | 44
12:16:00 | 41 | 45 | 44
12:17:00 | 41 | 45 | 44
12:18:00 | 41 | 45 | 44
12:19:00 | 41 | 45 | 44
12:20:00 | 41 | 45 | 44
12:21:00 | 41 | 45 | 44
12:22:00 | 41 | 45 | 44
12:23:00 | 41 | 45 | 44
12:24:00 | 41 | 45 | 44
12:25:00 | 41 | 45 | 44
12:26:00 | 41 | 45 | 44
12:27:00 | 41 | 45 | 44
12:28:00 | 41 | 45 | 44
12:29:00 | 41 | 45 | 44
12:30:00 | 41 | 45 | 44
12:31:00 | 41 | 45 | 44
12:32:00 | 41 | 45 | 44
12:33:00 | 41 | 45 | 44
12:34:00 | 40 | 45 | 44
12:35:00 | 40 | 45 | 44
12:36:00 | 40 | 45 | 44
12:37:00 | 40 | 45 | 44
12:38:00 | 40 | 45 | 44
12:39:00 | 40 | 45 | 44
12:40:00 | 40 | 45 | 44
12:41:00 | 40 | 45 | 44
12:42:00 | 40 | 45 | 44
12:43:00 | 40 | 45 | 44
12:44:00 | 40 | 45 | 44
12:45:00 | 40 | 45 | 44
12:46:00 | 40 | 45 | 44
12:47:00 | 40 | 45 | 44
12:48:00 | 40 | 45 | 44
12:49:00 | 40 | 45 | 44
12:50:00 | 40 | 45 | 44
12:51:00 | 40 | 45 | 44
12:52:00 | 39 | 45 | 44
12:53:00 | 39 | 45 | 44
12:54:00 | 39 | 45 | 44
12:55:00 | 39 | 45 | 44
12:56:00 | 39 | 45 | 44
12:57:00 | 39 | 45 | 44
12:58:00 | 39 | 45 | 44
12:59:00 | 39 | 45 | 44
13:00:00 | 39 | 45 | 44
13:01:00 | 39 | 45 | 43
13:02:00 | 39 | 45 | 43
13:03:00 | 39 | 45 | 43
13:04:00 | 39 | 45 | 44
13:05:00 | 39 | 45 | 44
13:06:00 | 39 | 45 | 43
13:07:00 | 39 | 45 | 43
13:08:00 | 39 | 45 | 43
13:09:00 | 39 | 45 | 43
13:10:00 | 39 | 45 | 43
13:11:00 | 39 | 45 | 43
13:12:00 | 38 | 45 | 43
13:13:00 | 38 | 45 | 43
13:14:00 | 38 | 45 | 43
13:15:00 | 38 | 45 | 43
13:16:00 | 38 | 45 | 43
13:17:00 | 38 | 45 | 43
13:18:00 | 38 | 45 | 44
13:19:00 | 38 | 45 | 45
13:20:00 | 38 | 45 | 44
13:21:00 | 38 | 45 | 44
13:22:00 | 38 | 45 | 44
13:23:00 | 38 | 45 | 45
13:24:00 | 38 | 45 | 44
13:25:00 | 38 | 45 | 44
13:26:00 | 38 | 45 | 40
13:27:00 | 38 | 45 | 40
13:28:00 | 38 | 45 | 40
13:29:00 | 38 | 45 | 41
13:30:00 | 38 | 45 | 41
13:31:00 | 38 | 45 | 41
13:32:00 | 38 | 45 | 41
13:33:00 | 38 | 45 | 40
13:34:00 | 37 | 45 | 39
13:35:00 | 37 | 45 | 40
13:36:00 | 37 | 45 | 37
13:37:00 | 37 | 45 | 39
13:38:00 | 37 | 45 | 38
13:39:00 | 37 | 45 | 14
13:40:00 | 37 | 45 | 9
13:41:00 | 37 | 45 | 5
13:42:00 | 37 | 45 | 4
13:43:00 | 37 | 45 | 3
13:44:00 | 37 | 45 | 3
13:45:00 | 37 | 45 | 2
13:46:00 | 37 | 45 | 2
13:47:00 | 37 | 45 | 2
13:48:00 | 37 | 45 | 2
13:49:00 | 37 | 45 | 2
13:50:00 | 37 | 45 | 2
13:51:00 | 37 | 45 | 2
13:52:00 | 37 | 45 | 1
13:53:00 | 37 | 45 | 1
13:54:00 | 37 | 45 | 1
13:55:00 | 37 | 45 | 1
13:56:00 | 37 | 45 | 1
13:57:00 | 36 | 45 | 1
13:58:00 | 37 | 45 | 1
13:59:00 | 36 | 45 | 1
14:00:00 | 36 | 45 | 1
14:01:00 | 36 | 45 | 1
14:02:00 | 36 | 45 | 1
14:03:00 | 36 | 45 | 1
14:04:00 | 36 | 45 | 1
14:05:00 | 36 | 45 | 1
14:06:00 | 36 | 45 | 1
14:07:00 | 36 | 45 | 1
14:08:00 | 36 | 45 | 1
14:09:00 | 36 | 45 | 1
14:10:00 | 36 | 45 | 1
14:11:00 | 36 | 45 | 1
14:12:00 | 36 | 45 | 1
14:13:00 | 36 | 45 | 1
14:14:00 | 36 | 45 | 1
14:15:00 | 36 | 45 | 0
14:16:00 | 36 | 45 | 1
14:17:00 | 36 | 45 | 1
14:18:00 | 36 | 45 | 1
14:19:00 | 36 | 45 | 0
14:20:00 | 36 | 45 | 1
14:21:00 | 36 | 45 | 1
14:22:00 | 35 | 45 | 0
14:23:00 | 35 | 45 | 1
14:24:00 | 35 | 45 | 0
14:25:00 | 35 | 45 | 0
14:26:00 | 35 | 45 | 0
14:27:00 | 35 | 45 | 0
14:28:00 | 35 | 45 | 0
14:29:00 | 35 | 45 | 0
14:30:00 | 35 | 45 | 0
14:31:00 | 35 | 45 | 0
14:32:00 | 35 | 45 | 1
14:33:00 | 35 | 45 | 0
14:34:00 | 35 | 45 | 0
14:35:00 | 35 | 45 | 0
14:36:00 | 35 | 45 | 0
14:37:00 | 35 | 45 | 0
14:38:00 | 35 | 45 | 0
14:39:00 | 35 | 45 | 0
14:40:00 | 35 | 45 | 0
14:41:00 | 35 | 45 | 0
14:42:00 | 35 | 45 | 0
14:43:00 | 35 | 45 | 0
14:44:00 | 35 | 45 | 0
14:45:00 | 35 | 45 | 0
14:46:00 | 35 | 45 | 0
14:47:00 | 35 | 45 | 0
14:48:00 | 35 | 45 | 0
14:49:00 | 35 | 45 | 0
14:50:00 | 34 | 45 | 0
14:51:00 | 34 | 45 | 0
14:52:00 | 34 | 45 | 0
14:53:00 | 34 | 45 | 0
14:54:00 | 34 | 45 | 0
14:55:00 | 34 | 45 | 0
14:56:00 | 34 | 45 | 0
14:57:00 | 34 | 45 | 0
14:58:00 | 34 | 45 | 0
14:59:00 | 34 | 45 | 0
15:00:00 | 34 | 45 | 1
15:01:00 | 34 | 45 | 0
15:02:00 | 34 | 45 | 0
15:03:00 | 34 | 45 | 0
15:04:00 | 34 | 45 | 0
15:05:00 | 34 | 45 | 0
15:06:00 | 34 | 45 | 0
15:07:00 | 34 | 45 | 0
15:08:00 | 34 | 45 | 0
15:09:00 | 34 | 45 | 0
15:10:00 | 34 | 45 | 0
15:11:00 | 34 | 45 | 0
15:12:00 | 34 | 45 | 0
15:13:00 | 34 | 45 | 0
15:14:00 | 34 | 45 | 0
15:15:00 | 34 | 45 | 0
15:16:00 | 34 | 45 | 0
15:17:00 | 34 | 45 | 0
15:18:00 | 34 | 45 | 0
15:19:00 | 34 | 45 | 0
15:20:00 | 34 | 45 | 0
15:21:00 | 33 | 45 | 0
15:22:00 | 33 | 45 | 0
15:23:00 | 33 | 45 | 0
15:24:00 | 33 | 45 | 0
15:25:00 | 33 | 45 | 0
15:26:00 | 33 | 45 | 0
15:27:00 | 33 | 45 | 0
15:28:00 | 33 | 45 | 0
15:29:00 | 33 | 45 | 0
15:30:00 | 33 | 45 | 0
15:31:00 | 33 | 45 | 0
15:32:00 | 33 | 45 | 0
15:33:00 | 33 | 45 | 0
15:34:00 | 33 | 45 | 0
15:35:00 | 33 | 45 | 0
15:36:00 | 33 | 45 | 0
15:37:00 | 33 | 45 | 0
15:38:00 | 33 | 45 | 0
15:39:00 | 33 | 45 | 0
15:40:00 | 33 | 45 | 0
15:41:00 | 33 | 45 | 0
15:42:00 | 33 | 45 | 0
15:43:00 | 33 | 45 | 0
15:44:00 | 33 | 45 | 0
15:45:00 | 33 | 45 | 0
15:46:00 | 33 | 45 | 0
15:47:00 | 33 | 45 | 0
15:48:00 | 33 | 45 | 0