## Sheet1
Колонка_1 | Колонка_2 | Колонка_3 | Колонка_4
--Test Summary--
Full Path and File Name
Instrument Name | 7222 #1
Instrument Type | Consistometer
Instrument Serial Number | 113
Test Start Date | 27.06.2002
Test Start Time | 4:15:47
Test Stop Date | 27.06.2002
Test Stop Time | 19:12:03
Test Length | 14:56:16
Final Sample Time Offset | 14:56:00
Controller Schedule Name
Sampling Period | 60 seconds
Comments | MPA: 45(50min); T: 70C(30min), 90C(20min), field water, Lignosulf premix
Information | WellID | Khvalynskaya 4
Information | Customer | LUKOIL
Information | CementClass | G
Information | CementMfr | Dyckerhoff
Information | Additives | 0.9%LignoSulf
Information | Density | 1950
Information | BHCT | 90
Information | BHST | 115
Information | FluidLoss
Information | JobType | PLUG
Calculated Value | Thickening_Time | N/A
Calculated Value | Setting Time | N/A
Initial Temperature (C) | 25 C
Final Temperature (C) | 89 C
Initial Pressure (MPa) | 2 MPa
Final Pressure (MPa) | 45 MPa
Initial Consistency (Bc) | 13 Bc
Final Consistency (Bc) | 22 Bc
--Data--
Time (HH:MM:SS) | Temperature (C) | Pressure (MPa) | Consistency (Bc)
0:00:00 | 25 | 2 | 13
0:01:00 | 25 | 3 | 14
0:02:00 | 25 | 4 | 14
0:03:00 | 25 | 6 | 16
0:04:00 | 26 | 7 | 16
0:05:00 | 27 | 7 | 17
0:06:00 | 28 | 8 | 21
0:07:00 | 30 | 9 | 20
0:08:00 | 31 | 10 | 14
0:09:00 | 34 | 11 | 15
0:10:00 | 37 | 12 | 14
0:11:00 | 39 | 12 | 16
0:12:00 | 42 | 13 | 15
0:13:00 | 44 | 13 | 18
0:14:00 | 46 | 14 | 14
0:15:00 | 48 | 15 | 15
0:16:00 | 50 | 16 | 18
0:17:00 | 51 | 17 | 14
0:18:00 | 52 | 18 | 24
0:19:00 | 54 | 19 | 16
0:20:00 | 55 | 20 | 14
0:21:00 | 56 | 20 | 14
0:22:00 | 57 | 21 | 12
0:23:00 | 58 | 22 | 14
0:24:00 | 60 | 23 | 14
0:25:00 | 61 | 24 | 24
0:26:00 | 63 | 25 | 15
0:27:00 | 64 | 26 | 17
0:28:00 | 65 | 26 | 13
0:29:00 | 67 | 27 | 14
0:30:00 | 68 | 28 | 14
0:31:00 | 70 | 29 | 19
0:32:00 | 71 | 30 | 16
0:33:00 | 73 | 31 | 14
0:34:00 | 74 | 32 | 14
0:35:00 | 75 | 33 | 12
0:36:00 | 76 | 33 | 14
0:37:00 | 77 | 34 | 13
0:38:00 | 78 | 35 | 12
0:39:00 | 79 | 36 | 11
0:40:00 | 80 | 37 | 11
0:41:00 | 80 | 38 | 11
0:42:00 | 81 | 39 | 10
0:43:00 | 82 | 40 | 11
0:44:00 | 83 | 40 | 10
0:45:00 | 84 | 41 | 11
0:46:00 | 84 | 42 | 11
0:47:00 | 85 | 43 | 11
0:48:00 | 86 | 44 | 11
0:49:00 | 87 | 45 | 11
0:50:00 | 88 | 46 | 11
0:51:00 | 89 | 46 | 11
0:52:00 | 90 | 46 | 11
0:53:00 | 91 | 46 | 12
0:54:00 | 91 | 46 | 12
0:55:00 | 92 | 45 | 12
0:56:00 | 92 | 45 | 14
0:57:00 | 93 | 45 | 14
0:58:00 | 93 | 45 | 15
0:59:00 | 93 | 45 | 15
1:00:00 | 92 | 45 | 15
1:01:00 | 92 | 45 | 16
1:02:00 | 92 | 45 | 25
1:03:00 | 91 | 45 | 27
1:04:00 | 91 | 45 | 23
1:05:00 | 90 | 45 | 16
1:06:00 | 89 | 45 | 24
1:07:00 | 89 | 45 | 28
1:08:00 | 89 | 46 | 27
1:09:00 | 88 | 46 | 20
1:10:00 | 88 | 46 | 24
1:11:00 | 88 | 46 | 22
1:12:00 | 88 | 46 | 23
1:13:00 | 88 | 46 | 17
1:14:00 | 88 | 46 | 19
1:15:00 | 89 | 46 | 20
1:16:00 | 89 | 46 | 26
1:17:00 | 89 | 46 | 24
1:18:00 | 89 | 46 | 17
1:19:00 | 89 | 46 | 15
1:20:00 | 89 | 46 | 15
1:21:00 | 89 | 46 | 14
1:22:00 | 89 | 46 | 19
1:23:00 | 89 | 46 | 14
1:24:00 | 89 | 46 | 15
1:25:00 | 89 | 46 | 15
1:26:00 | 89 | 46 | 16
1:27:00 | 89 | 46 | 21
1:28:00 | 89 | 46 | 14
1:29:00 | 89 | 46 | 14
1:30:00 | 89 | 46 | 16
1:31:00 | 89 | 46 | 17
1:32:00 | 89 | 46 | 15
1:33:00 | 89 | 46 | 15
1:34:00 | 89 | 46 | 15
1:35:00 | 89 | 46 | 15
1:36:00 | 89 | 46 | 14
1:37:00 | 89 | 46 | 13
1:38:00 | 89 | 46 | 12
1:39:00 | 89 | 46 | 12
1:40:00 | 89 | 46 | 12
1:41:00 | 89 | 46 | 12
1:42:00 | 89 | 46 | 12
1:43:00 | 89 | 46 | 12
1:44:00 | 89 | 46 | 12
1:45:00 | 89 | 46 | 12
1:46:00 | 89 | 46 | 11
1:47:00 | 89 | 46 | 11
1:48:00 | 89 | 46 | 11
1:49:00 | 89 | 46 | 11
1:50:00 | 89 | 46 | 11
1:51:00 | 89 | 46 | 11
1:52:00 | 89 | 46 | 11
1:53:00 | 89 | 46 | 11
1:54:00 | 89 | 46 | 11
1:55:00 | 89 | 46 | 11
1:56:00 | 89 | 46 | 11
1:57:00 | 89 | 46 | 11
1:58:00 | 89 | 46 | 11
1:59:00 | 89 | 46 | 11
2:00:00 | 89 | 46 | 11
2:01:00 | 89 | 46 | 11
2:02:00 | 89 | 46 | 11
2:03:00 | 89 | 46 | 11
2:04:00 | 89 | 46 | 11
2:05:00 | 89 | 46 | 11
2:06:00 | 89 | 46 | 11
2:07:00 | 89 | 46 | 11
2:08:00 | 89 | 46 | 11
2:09:00 | 89 | 46 | 11
2:10:00 | 89 | 46 | 11
2:11:00 | 89 | 46 | 11
2:12:00 | 89 | 46 | 11
2:13:00 | 89 | 46 | 11
2:14:00 | 89 | 46 | 11
2:15:00 | 89 | 46 | 11
2:16:00 | 89 | 46 | 11
2:17:00 | 89 | 46 | 11
2:18:00 | 89 | 46 | 11
2:19:00 | 89 | 46 | 11
2:20:00 | 89 | 46 | 11
2:21:00 | 89 | 46 | 11
2:22:00 | 89 | 46 | 11
2:23:00 | 89 | 46 | 11
2:24:00 | 89 | 46 | 11
2:25:00 | 89 | 46 | 11
2:26:00 | 89 | 46 | 11
2:27:00 | 89 | 46 | 11
2:28:00 | 89 | 46 | 11
2:29:00 | 89 | 46 | 11
2:30:00 | 89 | 46 | 11
2:31:00 | 89 | 46 | 11
2:32:00 | 89 | 46 | 11
2:33:00 | 89 | 46 | 11
2:34:00 | 89 | 46 | 11
2:35:00 | 89 | 46 | 11
2:36:00 | 89 | 46 | 11
2:37:00 | 89 | 46 | 11
2:38:00 | 89 | 46 | 11
2:39:00 | 89 | 46 | 11
2:40:00 | 89 | 46 | 11
2:41:00 | 89 | 46 | 11
2:42:00 | 89 | 46 | 11
2:43:00 | 89 | 46 | 11
2:44:00 | 89 | 46 | 11
2:45:00 | 89 | 46 | 11
2:46:00 | 89 | 46 | 11
2:47:00 | 89 | 46 | 12
2:48:00 | 89 | 46 | 12
2:49:00 | 89 | 46 | 12
2:50:00 | 89 | 46 | 12
2:51:00 | 89 | 46 | 12
2:52:00 | 89 | 46 | 12
2:53:00 | 89 | 46 | 12
2:54:00 | 89 | 46 | 12
2:55:00 | 89 | 46 | 12
2:56:00 | 89 | 46 | 12
2:57:00 | 89 | 46 | 12
2:58:00 | 89 | 46 | 12
2:59:00 | 89 | 46 | 12
3:00:00 | 89 | 46 | 12
3:01:00 | 89 | 46 | 12
3:02:00 | 89 | 46 | 12
3:03:00 | 89 | 46 | 12
3:04:00 | 89 | 46 | 12
3:05:00 | 89 | 46 | 12
3:06:00 | 89 | 46 | 12
3:07:00 | 89 | 46 | 12
3:08:00 | 89 | 46 | 12
3:09:00 | 89 | 46 | 12
3:10:00 | 89 | 46 | 12
3:11:00 | 89 | 46 | 12
3:12:00 | 89 | 46 | 12
3:13:00 | 89 | 46 | 12
3:14:00 | 89 | 46 | 12
3:15:00 | 89 | 46 | 12
3:16:00 | 89 | 46 | 12
3:17:00 | 89 | 46 | 12
3:18:00 | 89 | 46 | 12
3:19:00 | 89 | 46 | 12
3:20:00 | 89 | 46 | 12
3:21:00 | 89 | 46 | 12
3:22:00 | 89 | 46 | 12
3:23:00 | 89 | 46 | 12
3:24:00 | 89 | 46 | 12
3:25:00 | 89 | 46 | 12
3:26:00 | 89 | 46 | 12
3:27:00 | 89 | 46 | 12
3:28:00 | 89 | 46 | 13
3:29:00 | 89 | 46 | 13
3:30:00 | 89 | 46 | 13
3:31:00 | 89 | 46 | 13
3:32:00 | 89 | 46 | 13
3:33:00 | 89 | 46 | 13
3:34:00 | 89 | 46 | 13
3:35:00 | 89 | 46 | 13
3:36:00 | 89 | 46 | 13
3:37:00 | 89 | 46 | 13
3:38:00 | 89 | 46 | 13
3:39:00 | 89 | 46 | 13
3:40:00 | 89 | 46 | 13
3:41:00 | 89 | 46 | 13
3:42:00 | 89 | 46 | 13
3:43:00 | 89 | 46 | 13
3:44:00 | 89 | 46 | 13
3:45:00 | 89 | 46 | 13
3:46:00 | 89 | 46 | 13
3:47:00 | 89 | 46 | 13
3:48:00 | 89 | 46 | 13
3:49:00 | 89 | 46 | 13
3:50:00 | 89 | 46 | 13
3:51:00 | 89 | 46 | 13
3:52:00 | 89 | 46 | 13
3:53:00 | 89 | 46 | 13
3:54:00 | 89 | 46 | 13
3:55:00 | 89 | 46 | 13
3:56:00 | 89 | 46 | 13
3:57:00 | 89 | 46 | 13
3:58:00 | 89 | 46 | 13
3:59:00 | 89 | 46 | 13
4:00:00 | 89 | 46 | 13
4:01:00 | 89 | 46 | 13
4:02:00 | 89 | 46 | 13
4:03:00 | 89 | 46 | 13
4:04:00 | 89 | 46 | 13
4:05:00 | 89 | 46 | 13
4:06:00 | 89 | 46 | 13
4:07:00 | 89 | 46 | 13
4:08:00 | 89 | 46 | 13
4:09:00 | 89 | 46 | 13
4:10:00 | 89 | 46 | 13
4:11:00 | 89 | 46 | 13
4:12:00 | 89 | 46 | 13
4:13:00 | 89 | 46 | 13
4:14:00 | 89 | 46 | 13
4:15:00 | 89 | 46 | 13
4:16:00 | 89 | 46 | 13
4:17:00 | 89 | 46 | 13
4:18:00 | 89 | 46 | 13
4:19:00 | 89 | 46 | 13
4:20:00 | 89 | 46 | 13
4:21:00 | 89 | 46 | 13
4:22:00 | 89 | 46 | 13
4:23:00 | 89 | 46 | 13
4:24:00 | 89 | 46 | 13
4:25:00 | 89 | 46 | 13
4:26:00 | 89 | 46 | 13
4:27:00 | 89 | 46 | 13
4:28:00 | 89 | 46 | 13
4:29:00 | 89 | 46 | 13
4:30:00 | 89 | 46 | 13
4:31:00 | 89 | 46 | 13
4:32:00 | 89 | 46 | 13
4:33:00 | 89 | 46 | 13
4:34:00 | 89 | 46 | 13
4:35:00 | 89 | 46 | 13
4:36:00 | 89 | 46 | 13
4:37:00 | 89 | 46 | 13
4:38:00 | 89 | 46 | 13
4:39:00 | 89 | 46 | 13
4:40:00 | 89 | 46 | 13
4:41:00 | 89 | 46 | 13
4:42:00 | 89 | 46 | 13
4:43:00 | 89 | 46 | 13
4:44:00 | 89 | 46 | 13
4:45:00 | 89 | 45 | 13
4:46:00 | 89 | 46 | 13
4:47:00 | 89 | 46 | 13
4:48:00 | 89 | 46 | 13
4:49:00 | 89 | 46 | 13
4:50:00 | 89 | 46 | 13
4:51:00 | 89 | 46 | 13
4:52:00 | 89 | 46 | 13
4:53:00 | 89 | 46 | 13
4:54:00 | 89 | 46 | 13
4:55:00 | 89 | 46 | 13
4:56:00 | 89 | 46 | 13
4:57:00 | 89 | 46 | 13
4:58:00 | 89 | 45 | 13
4:59:00 | 89 | 46 | 13
5:00:00 | 89 | 46 | 13
5:01:00 | 89 | 46 | 13
5:02:00 | 89 | 45 | 13
5:03:00 | 89 | 46 | 13
5:04:00 | 89 | 45 | 13
5:05:00 | 89 | 46 | 14
5:06:00 | 89 | 46 | 14
5:07:00 | 89 | 45 | 14
5:08:00 | 89 | 46 | 14
5:09:00 | 89 | 45 | 14
5:10:00 | 89 | 45 | 14
5:11:00 | 89 | 45 | 14
5:12:00 | 89 | 46 | 14
5:13:00 | 89 | 45 | 14
5:14:00 | 89 | 45 | 14
5:15:00 | 89 | 46 | 14
5:16:00 | 89 | 45 | 14
5:17:00 | 89 | 45 | 14
5:18:00 | 89 | 45 | 14
5:19:00 | 89 | 45 | 14
5:20:00 | 89 | 45 | 14
5:21:00 | 89 | 45 | 14
5:22:00 | 89 | 45 | 14
5:23:00 | 89 | 45 | 15
5:24:00 | 89 | 45 | 15
5:25:00 | 89 | 45 | 14
5:26:00 | 89 | 45 | 14
5:27:00 | 89 | 45 | 14
5:28:00 | 89 | 45 | 14
5:29:00 | 89 | 45 | 14
5:30:00 | 89 | 45 | 14
5:31:00 | 89 | 45 | 14
5:32:00 | 89 | 45 | 14
5:33:00 | 89 | 45 | 14
5:34:00 | 89 | 45 | 14
5:35:00 | 89 | 45 | 14
5:36:00 | 89 | 45 | 14
5:37:00 | 89 | 45 | 14
5:38:00 | 89 | 45 | 14
5:39:00 | 89 | 45 | 13
5:40:00 | 89 | 45 | 13
5:41:00 | 89 | 45 | 14
5:42:00 | 89 | 45 | 14
5:43:00 | 89 | 45 | 14
5:44:00 | 89 | 45 | 13
5:45:00 | 89 | 45 | 13
5:46:00 | 89 | 45 | 13
5:47:00 | 89 | 45 | 13
5:48:00 | 89 | 45 | 13
5:49:00 | 89 | 45 | 13
5:50:00 | 89 | 45 | 13
5:51:00 | 89 | 45 | 13
5:52:00 | 89 | 45 | 13
5:53:00 | 89 | 45 | 13
5:54:00 | 89 | 45 | 13
5:55:00 | 89 | 45 | 13
5:56:00 | 89 | 45 | 13
5:57:00 | 89 | 45 | 13
5:58:00 | 89 | 45 | 13
5:59:00 | 89 | 45 | 13
6:00:00 | 89 | 45 | 13
6:01:00 | 89 | 45 | 13
6:02:00 | 89 | 45 | 13
6:03:00 | 89 | 45 | 13
6:04:00 | 89 | 45 | 13
6:05:00 | 89 | 45 | 13
6:06:00 | 89 | 45 | 13
6:07:00 | 89 | 45 | 13
6:08:00 | 89 | 45 | 13
6:09:00 | 89 | 45 | 13
6:10:00 | 89 | 45 | 13
6:11:00 | 89 | 45 | 13
6:12:00 | 89 | 45 | 13
6:13:00 | 89 | 45 | 13
6:14:00 | 89 | 45 | 13
6:15:00 | 89 | 45 | 13
6:16:00 | 89 | 45 | 13
6:17:00 | 89 | 45 | 13
6:18:00 | 89 | 45 | 13
6:19:00 | 89 | 45 | 13
6:20:00 | 89 | 45 | 13
6:21:00 | 89 | 45 | 13
6:22:00 | 89 | 45 | 13
6:23:00 | 89 | 45 | 13
6:24:00 | 89 | 45 | 13
6:25:00 | 89 | 45 | 13
6:26:00 | 89 | 45 | 13
6:27:00 | 89 | 45 | 13
6:28:00 | 89 | 45 | 13
6:29:00 | 89 | 45 | 13
6:30:00 | 89 | 45 | 13
6:31:00 | 89 | 45 | 13
6:32:00 | 89 | 45 | 13
6:33:00 | 89 | 45 | 13
6:34:00 | 89 | 45 | 13
6:35:00 | 89 | 45 | 13
6:36:00 | 89 | 45 | 13
6:37:00 | 89 | 45 | 14
6:38:00 | 89 | 45 | 14
6:39:00 | 89 | 45 | 14
6:40:00 | 89 | 45 | 14
6:41:00 | 89 | 45 | 14
6:42:00 | 89 | 45 | 14
6:43:00 | 89 | 45 | 14
6:44:00 | 89 | 45 | 14
6:45:00 | 89 | 45 | 14
6:46:00 | 89 | 45 | 14
6:47:00 | 89 | 45 | 14
6:48:00 | 89 | 45 | 14
6:49:00 | 89 | 45 | 14
6:50:00 | 89 | 45 | 14
6:51:00 | 89 | 45 | 14
6:52:00 | 89 | 45 | 14
6:53:00 | 89 | 45 | 14
6:54:00 | 89 | 45 | 14
6:55:00 | 89 | 45 | 14
6:56:00 | 89 | 45 | 14
6:57:00 | 89 | 45 | 14
6:58:00 | 89 | 45 | 14
6:59:00 | 89 | 45 | 14
7:00:00 | 89 | 45 | 14
7:01:00 | 89 | 45 | 14
7:02:00 | 89 | 45 | 14
7:03:00 | 89 | 45 | 14
7:04:00 | 89 | 45 | 14
7:05:00 | 89 | 45 | 14
7:06:00 | 89 | 45 | 14
7:07:00 | 89 | 45 | 14
7:08:00 | 89 | 45 | 14
7:09:00 | 89 | 45 | 14
7:10:00 | 89 | 45 | 14
7:11:00 | 89 | 45 | 14
7:12:00 | 89 | 45 | 14
7:13:00 | 89 | 45 | 14
7:14:00 | 89 | 45 | 14
7:15:00 | 89 | 45 | 15
7:16:00 | 89 | 45 | 15
7:17:00 | 89 | 45 | 15
7:18:00 | 89 | 45 | 15
7:19:00 | 89 | 45 | 15
7:20:00 | 89 | 45 | 15
7:21:00 | 89 | 45 | 14
7:22:00 | 89 | 45 | 14
7:23:00 | 89 | 45 | 14
7:24:00 | 89 | 45 | 14
7:25:00 | 89 | 45 | 14
7:26:00 | 89 | 45 | 14
7:27:00 | 89 | 45 | 14
7:28:00 | 89 | 45 | 14
7:29:00 | 89 | 45 | 14
7:30:00 | 89 | 45 | 14
7:31:00 | 89 | 45 | 14
7:32:00 | 89 | 45 | 14
7:33:00 | 89 | 45 | 14
7:34:00 | 89 | 45 | 14
7:35:00 | 89 | 45 | 15
7:36:00 | 89 | 45 | 14
7:37:00 | 89 | 45 | 14
7:38:00 | 89 | 45 | 15
7:39:00 | 89 | 45 | 15
7:40:00 | 89 | 45 | 15
7:41:00 | 89 | 45 | 15
7:42:00 | 89 | 45 | 15
7:43:00 | 89 | 45 | 15
7:44:00 | 89 | 45 | 15
7:45:00 | 89 | 45 | 15
7:46:00 | 89 | 45 | 15
7:47:00 | 89 | 45 | 15
7:48:00 | 89 | 45 | 15
7:49:00 | 89 | 45 | 15
7:50:00 | 89 | 45 | 15
7:51:00 | 89 | 45 | 15
7:52:00 | 89 | 45 | 15
7:53:00 | 89 | 45 | 15
7:54:00 | 89 | 45 | 15
7:55:00 | 89 | 45 | 15
7:56:00 | 89 | 45 | 15
7:57:00 | 89 | 45 | 15
7:58:00 | 89 | 45 | 15
7:59:00 | 89 | 45 | 15
8:00:00 | 89 | 45 | 15
8:01:00 | 89 | 45 | 15
8:02:00 | 89 | 45 | 15
8:03:00 | 89 | 45 | 15
8:04:00 | 89 | 45 | 15
8:05:00 | 89 | 45 | 15
8:06:00 | 89 | 45 | 15
8:07:00 | 89 | 45 | 15
8:08:00 | 89 | 45 | 15
8:09:00 | 89 | 45 | 15
8:10:00 | 89 | 45 | 15
8:11:00 | 89 | 45 | 15
8:12:00 | 89 | 45 | 15
8:13:00 | 89 | 45 | 15
8:14:00 | 89 | 45 | 15
8:15:00 | 89 | 45 | 15
8:16:00 | 89 | 45 | 15
8:17:00 | 89 | 45 | 15
8:18:00 | 89 | 45 | 15
8:19:00 | 89 | 45 | 15
8:20:00 | 89 | 45 | 15
8:21:00 | 89 | 45 | 15
8:22:00 | 89 | 45 | 15
8:23:00 | 89 | 45 | 15
8:24:00 | 89 | 45 | 15
8:25:00 | 89 | 45 | 15
8:26:00 | 89 | 45 | 15
8:27:00 | 89 | 45 | 15
8:28:00 | 89 | 45 | 15
8:29:00 | 89 | 45 | 15
8:30:00 | 89 | 45 | 15
8:31:00 | 89 | 45 | 15
8:32:00 | 89 | 45 | 15
8:33:00 | 89 | 45 | 15
8:34:00 | 89 | 45 | 15
8:35:00 | 89 | 45 | 15
8:36:00 | 89 | 45 | 15
8:37:00 | 89 | 45 | 15
8:38:00 | 89 | 45 | 15
8:39:00 | 89 | 45 | 15
8:40:00 | 89 | 45 | 15
8:41:00 | 89 | 45 | 15
8:42:00 | 89 | 45 | 15
8:43:00 | 89 | 45 | 15
8:44:00 | 89 | 45 | 15
8:45:00 | 89 | 45 | 15
8:46:00 | 89 | 45 | 15
8:47:00 | 89 | 45 | 15
8:48:00 | 89 | 45 | 15
8:49:00 | 89 | 45 | 15
8:50:00 | 89 | 45 | 15
8:51:00 | 89 | 45 | 15
8:52:00 | 89 | 45 | 15
8:53:00 | 89 | 45 | 15
8:54:00 | 89 | 45 | 15
8:55:00 | 89 | 45 | 15
8:56:00 | 89 | 45 | 15
8:57:00 | 89 | 45 | 15
8:58:00 | 89 | 45 | 15
8:59:00 | 89 | 45 | 15
9:00:00 | 89 | 45 | 15
9:01:00 | 89 | 45 | 15
9:02:00 | 89 | 45 | 15
9:03:00 | 89 | 45 | 15
9:04:00 | 89 | 45 | 15
9:05:00 | 89 | 45 | 15
9:06:00 | 89 | 45 | 16
9:07:00 | 89 | 45 | 16
9:08:00 | 89 | 45 | 16
9:09:00 | 89 | 45 | 15
9:10:00 | 89 | 45 | 16
9:11:00 | 89 | 45 | 16
9:12:00 | 89 | 45 | 16
9:13:00 | 89 | 45 | 16
9:14:00 | 89 | 45 | 16
9:15:00 | 89 | 45 | 16
9:16:00 | 89 | 45 | 16
9:17:00 | 89 | 45 | 16
9:18:00 | 89 | 45 | 16
9:19:00 | 89 | 45 | 16
9:20:00 | 89 | 45 | 16
9:21:00 | 89 | 45 | 16
9:22:00 | 89 | 45 | 16
9:23:00 | 89 | 45 | 16
9:24:00 | 89 | 45 | 16
9:25:00 | 89 | 45 | 16
9:26:00 | 89 | 45 | 16
9:27:00 | 89 | 45 | 16
9:28:00 | 89 | 45 | 16
9:29:00 | 89 | 45 | 16
9:30:00 | 89 | 45 | 16
9:31:00 | 89 | 45 | 16
9:32:00 | 89 | 45 | 16
9:33:00 | 89 | 45 | 16
9:34:00 | 89 | 45 | 16
9:35:00 | 89 | 45 | 16
9:36:00 | 89 | 45 | 16
9:37:00 | 89 | 45 | 16
9:38:00 | 89 | 45 | 16
9:39:00 | 89 | 45 | 16
9:40:00 | 89 | 45 | 16
9:41:00 | 89 | 45 | 16
9:42:00 | 89 | 45 | 16
9:43:00 | 89 | 45 | 16
9:44:00 | 89 | 45 | 17
9:45:00 | 89 | 45 | 17
9:46:00 | 89 | 45 | 17
9:47:00 | 89 | 45 | 17
9:48:00 | 89 | 45 | 17
9:49:00 | 89 | 45 | 17
9:50:00 | 89 | 45 | 17
9:51:00 | 89 | 45 | 17
9:52:00 | 89 | 45 | 17
9:53:00 | 89 | 45 | 17
9:54:00 | 89 | 45 | 17
9:55:00 | 89 | 45 | 17
9:56:00 | 89 | 45 | 17
9:57:00 | 89 | 45 | 17
9:58:00 | 89 | 45 | 17
9:59:00 | 89 | 45 | 17
10:00:00 | 89 | 45 | 17
10:01:00 | 89 | 45 | 17
10:02:00 | 89 | 45 | 17
10:03:00 | 89 | 45 | 17
10:04:00 | 89 | 45 | 17
10:05:00 | 89 | 45 | 17
10:06:00 | 89 | 45 | 17
10:07:00 | 89 | 45 | 17
10:08:00 | 89 | 45 | 17
10:09:00 | 89 | 45 | 17
10:10:00 | 89 | 45 | 17
10:11:00 | 89 | 45 | 17
10:12:00 | 89 | 45 | 17
10:13:00 | 89 | 45 | 17
10:14:00 | 89 | 45 | 17
10:15:00 | 89 | 45 | 17
10:16:00 | 89 | 45 | 18
10:17:00 | 89 | 45 | 18
10:18:00 | 89 | 45 | 18
10:19:00 | 89 | 45 | 18
10:20:00 | 89 | 45 | 18
10:21:00 | 89 | 45 | 18
10:22:00 | 89 | 45 | 18
10:23:00 | 89 | 45 | 18
10:24:00 | 89 | 45 | 18
10:25:00 | 89 | 45 | 18
10:26:00 | 89 | 45 | 18
10:27:00 | 89 | 45 | 18
10:28:00 | 89 | 45 | 18
10:29:00 | 89 | 45 | 18
10:30:00 | 89 | 45 | 18
10:31:00 | 89 | 45 | 18
10:32:00 | 89 | 45 | 18
10:33:00 | 89 | 45 | 18
10:34:00 | 89 | 45 | 18
10:35:00 | 89 | 45 | 18
10:36:00 | 89 | 45 | 18
10:37:00 | 89 | 45 | 18
10:38:00 | 89 | 45 | 18
10:39:00 | 89 | 45 | 18
10:40:00 | 89 | 45 | 18
10:41:00 | 89 | 45 | 18
10:42:00 | 89 | 45 | 18
10:43:00 | 89 | 45 | 18
10:44:00 | 89 | 45 | 18
10:45:00 | 89 | 45 | 19
10:46:00 | 89 | 45 | 19
10:47:00 | 89 | 45 | 19
10:48:00 | 89 | 45 | 19
10:49:00 | 89 | 45 | 19
10:50:00 | 89 | 45 | 19
10:51:00 | 89 | 45 | 19
10:52:00 | 89 | 45 | 19
10:53:00 | 89 | 45 | 19
10:54:00 | 89 | 45 | 19
10:55:00 | 89 | 45 | 19
10:56:00 | 89 | 45 | 19
10:57:00 | 89 | 45 | 19
10:58:00 | 89 | 45 | 19
10:59:00 | 89 | 45 | 19
11:00:00 | 89 | 45 | 19
11:01:00 | 89 | 45 | 19
11:02:00 | 89 | 45 | 19
11:03:00 | 89 | 45 | 19
11:04:00 | 89 | 45 | 19
11:05:00 | 89 | 45 | 19
11:06:00 | 89 | 45 | 19
11:07:00 | 89 | 45 | 19
11:08:00 | 89 | 45 | 19
11:09:00 | 89 | 45 | 19
11:10:00 | 89 | 45 | 19
11:11:00 | 89 | 45 | 19
11:12:00 | 89 | 45 | 19
11:13:00 | 89 | 45 | 19
11:14:00 | 89 | 45 | 19
11:15:00 | 89 | 45 | 19
11:16:00 | 89 | 45 | 19
11:17:00 | 89 | 45 | 19
11:18:00 | 89 | 45 | 19
11:19:00 | 89 | 45 | 20
11:20:00 | 89 | 45 | 20
11:21:00 | 89 | 45 | 20
11:22:00 | 89 | 45 | 20
11:23:00 | 89 | 45 | 20
11:24:00 | 89 | 45 | 20
11:25:00 | 89 | 45 | 20
11:26:00 | 89 | 45 | 20
11:27:00 | 89 | 45 | 20
11:28:00 | 89 | 45 | 20
11:29:00 | 89 | 45 | 20
11:30:00 | 89 | 45 | 20
11:31:00 | 89 | 45 | 20
11:32:00 | 89 | 45 | 20
11:33:00 | 89 | 45 | 20
11:34:00 | 89 | 45 | 20
11:35:00 | 89 | 45 | 20
11:36:00 | 89 | 45 | 20
11:37:00 | 89 | 45 | 20
11:38:00 | 89 | 45 | 20
11:39:00 | 89 | 45 | 20
11:40:00 | 89 | 45 | 20
11:41:00 | 89 | 45 | 20
11:42:00 | 89 | 45 | 20
11:43:00 | 89 | 45 | 20
11:44:00 | 89 | 45 | 20
11:45:00 | 89 | 45 | 20
11:46:00 | 89 | 45 | 20
11:47:00 | 89 | 45 | 20
11:48:00 | 89 | 45 | 20
11:49:00 | 89 | 45 | 20
11:50:00 | 89 | 45 | 20
11:51:00 | 89 | 45 | 20
11:52:00 | 89 | 45 | 20
11:53:00 | 89 | 45 | 20
11:54:00 | 89 | 45 | 20
11:55:00 | 89 | 45 | 20
11:56:00 | 89 | 45 | 20
11:57:00 | 89 | 45 | 20
11:58:00 | 89 | 45 | 20
11:59:00 | 89 | 45 | 20
12:00:00 | 89 | 45 | 20
12:01:00 | 89 | 45 | 20
12:02:00 | 89 | 45 | 20
12:03:00 | 89 | 45 | 20
12:04:00 | 89 | 45 | 20
12:05:00 | 89 | 45 | 20
12:06:00 | 89 | 45 | 20
12:07:00 | 89 | 45 | 20
12:08:00 | 89 | 45 | 20
12:09:00 | 89 | 45 | 20
12:10:00 | 89 | 45 | 20
12:11:00 | 89 | 45 | 20
12:12:00 | 89 | 45 | 20
12:13:00 | 89 | 45 | 20
12:14:00 | 89 | 45 | 20
12:15:00 | 89 | 45 | 20
12:16:00 | 89 | 45 | 20
12:17:00 | 89 | 45 | 20
12:18:00 | 89 | 45 | 20
12:19:00 | 89 | 45 | 20
12:20:00 | 89 | 45 | 20
12:21:00 | 89 | 45 | 20
12:22:00 | 89 | 45 | 20
12:23:00 | 89 | 45 | 20
12:24:00 | 89 | 45 | 20
12:25:00 | 89 | 45 | 20
12:26:00 | 89 | 45 | 20
12:27:00 | 89 | 45 | 20
12:28:00 | 89 | 45 | 20
12:29:00 | 89 | 45 | 20
12:30:00 | 89 | 45 | 20
12:31:00 | 89 | 45 | 20
12:32:00 | 89 | 45 | 20
12:33:00 | 89 | 45 | 20
12:34:00 | 89 | 45 | 20
12:35:00 | 89 | 45 | 20
12:36:00 | 89 | 45 | 20
12:37:00 | 89 | 45 | 20
12:38:00 | 89 | 45 | 20
12:39:00 | 89 | 45 | 20
12:40:00 | 89 | 45 | 20
12:41:00 | 89 | 45 | 20
12:42:00 | 89 | 45 | 20
12:43:00 | 89 | 45 | 20
12:44:00 | 89 | 45 | 20
12:45:00 | 89 | 45 | 20
12:46:00 | 89 | 45 | 20
12:47:00 | 89 | 45 | 20
12:48:00 | 89 | 45 | 20
12:49:00 | 89 | 45 | 20
12:50:00 | 89 | 45 | 20
12:51:00 | 89 | 45 | 20
12:52:00 | 89 | 45 | 20
12:53:00 | 89 | 45 | 21
12:54:00 | 89 | 45 | 21
12:55:00 | 89 | 45 | 21
12:56:00 | 89 | 45 | 21
12:57:00 | 89 | 45 | 21
12:58:00 | 89 | 45 | 21
12:59:00 | 89 | 45 | 21
13:00:00 | 89 | 45 | 21
13:01:00 | 89 | 45 | 21
13:02:00 | 89 | 45 | 21
13:03:00 | 89 | 45 | 21
13:04:00 | 89 | 45 | 21
13:05:00 | 89 | 45 | 21
13:06:00 | 89 | 45 | 21
13:07:00 | 89 | 45 | 21
13:08:00 | 89 | 45 | 21
13:09:00 | 89 | 45 | 21
13:10:00 | 89 | 45 | 21
13:11:00 | 89 | 45 | 21
13:12:00 | 89 | 45 | 21
13:13:00 | 89 | 45 | 21
13:14:00 | 89 | 45 | 21
13:15:00 | 89 | 45 | 21
13:16:00 | 89 | 45 | 21
13:17:00 | 89 | 45 | 21
13:18:00 | 89 | 45 | 21
13:19:00 | 89 | 45 | 21
13:20:00 | 89 | 45 | 21
13:21:00 | 89 | 45 | 21
13:22:00 | 89 | 45 | 21
13:23:00 | 89 | 45 | 21
13:24:00 | 89 | 45 | 21
13:25:00 | 89 | 45 | 21
13:26:00 | 89 | 45 | 21
13:27:00 | 89 | 45 | 21
13:28:00 | 89 | 45 | 21
13:29:00 | 89 | 45 | 21
13:30:00 | 89 | 45 | 21
13:31:00 | 89 | 45 | 21
13:32:00 | 89 | 45 | 21
13:33:00 | 89 | 45 | 21
13:34:00 | 89 | 45 | 21
13:35:00 | 89 | 45 | 21
13:36:00 | 89 | 45 | 21
13:37:00 | 89 | 45 | 21
13:38:00 | 89 | 45 | 21
13:39:00 | 89 | 45 | 21
13:40:00 | 89 | 45 | 21
13:41:00 | 89 | 45 | 21
13:42:00 | 89 | 45 | 21
13:43:00 | 89 | 45 | 21
13:44:00 | 89 | 45 | 21
13:45:00 | 89 | 45 | 21
13:46:00 | 89 | 45 | 21
13:47:00 | 89 | 45 | 21
13:48:00 | 89 | 45 | 21
13:49:00 | 89 | 45 | 21
13:50:00 | 89 | 45 | 21
13:51:00 | 89 | 45 | 21
13:52:00 | 89 | 45 | 21
13:53:00 | 89 | 45 | 21
13:54:00 | 89 | 45 | 21
13:55:00 | 89 | 45 | 21
13:56:00 | 89 | 45 | 21
13:57:00 | 89 | 45 | 21
13:58:00 | 89 | 45 | 21
13:59:00 | 89 | 45 | 21
14:00:00 | 89 | 45 | 21
14:01:00 | 89 | 45 | 21
14:02:00 | 89 | 45 | 21
14:03:00 | 89 | 45 | 21
14:04:00 | 89 | 45 | 21
14:05:00 | 89 | 45 | 21
14:06:00 | 89 | 45 | 21
14:07:00 | 89 | 45 | 21
14:08:00 | 89 | 45 | 21
14:09:00 | 89 | 45 | 21
14:10:00 | 89 | 45 | 21
14:11:00 | 89 | 45 | 21
14:12:00 | 89 | 45 | 21
14:13:00 | 89 | 45 | 21
14:14:00 | 89 | 45 | 21
14:15:00 | 89 | 45 | 21
14:16:00 | 89 | 45 | 21
14:17:00 | 89 | 45 | 21
14:18:00 | 89 | 45 | 21
14:19:00 | 89 | 45 | 21
14:20:00 | 89 | 45 | 21
14:21:00 | 89 | 45 | 21
14:22:00 | 89 | 45 | 21
14:23:00 | 89 | 45 | 21
14:24:00 | 89 | 45 | 21
14:25:00 | 89 | 45 | 21
14:26:00 | 89 | 45 | 21
14:27:00 | 89 | 45 | 21
14:28:00 | 89 | 45 | 21
14:29:00 | 89 | 45 | 21
14:30:00 | 89 | 45 | 21
14:31:00 | 89 | 45 | 21
14:32:00 | 89 | 45 | 21
14:33:00 | 89 | 45 | 21
14:34:00 | 89 | 45 | 21
14:35:00 | 89 | 45 | 22
14:36:00 | 89 | 45 | 22
14:37:00 | 89 | 45 | 22
14:38:00 | 89 | 45 | 22
14:39:00 | 89 | 45 | 22
14:40:00 | 89 | 45 | 22
14:41:00 | 89 | 45 | 22
14:42:00 | 89 | 45 | 22
14:43:00 | 89 | 45 | 22
14:44:00 | 89 | 45 | 22
14:45:00 | 89 | 45 | 22
14:46:00 | 89 | 45 | 22
14:47:00 | 89 | 45 | 22
14:48:00 | 89 | 45 | 22
14:49:00 | 89 | 45 | 22
14:50:00 | 89 | 45 | 22
14:51:00 | 89 | 45 | 22
14:52:00 | 89 | 45 | 22
14:53:00 | 89 | 45 | 22
14:54:00 | 89 | 45 | 22
14:55:00 | 89 | 45 | 22
14:56:00 | 89 | 45 | 22