## Sheet1
Колонка_1 | Колонка_2 | Колонка_3 | Колонка_4
--Test Summary--
Full Path and File Name
Instrument Name | 7222 #1
Instrument Type | Consistometer
Instrument Serial Number | 113
Test Start Date | 15.04.2002
Test Start Time | 20:45:23
Test Stop Date | 16.04.2002
Test Stop Time | 0:43:23
Test Length | 3:58:00
Final Sample Time Offset | 3:58:00
Controller Schedule Name
Sampling Period | 60 seconds
Comments | MPa: 50(30min T:70(30min) 95(20min), sea water, new NTF(bwodb) premix
Information | WellID | Khvalynskaya 4
Information | Customer | LUKOIL
Information | CementClass | G
Information | CementMfr | Dyckerhoff
Information | Additives | 30%SF+0.038%NTF(bwodb)+sea water+Dfmr
Information | Density | 1950
Information | BHCT | 95
Information | BHST | 110
Information | FluidLoss
Information | JobType | 194 mm csg tail slurry
Calculated Value | Thickening_Time | 3:49:00
Calculated Value | Setting Time | 3:58:00
Initial Temperature (C) | 25 C
Final Temperature (C) | 94 C
Initial Pressure (MPa) | 1 MPa
Final Pressure (MPa) | 50 MPa
Initial Consistency (Bc) | 12 Bc
Final Consistency (Bc) | 100 Bc
--Data--
Time (HH:MM:SS) | Temperature (C) | Pressure (MPa) | Consistency (Bc)
0:00:00 | 25 | 1 | 12
0:01:00 | 25 | 3 | 13
0:02:00 | 25 | 5 | 13
0:03:00 | 26 | 7 | 13
0:04:00 | 26 | 9 | 14
0:05:00 | 27 | 11 | 14
0:06:00 | 28 | 12 | 14
0:07:00 | 30 | 14 | 14
0:08:00 | 32 | 16 | 14
0:09:00 | 34 | 17 | 14
0:10:00 | 36 | 18 | 14
0:11:00 | 38 | 20 | 14
0:12:00 | 40 | 21 | 13
0:13:00 | 43 | 23 | 13
0:14:00 | 45 | 24 | 13
0:15:00 | 46 | 26 | 13
0:16:00 | 48 | 27 | 13
0:17:00 | 50 | 29 | 13
0:18:00 | 51 | 32 | 13
0:19:00 | 53 | 32 | 13
0:20:00 | 54 | 34 | 13
0:21:00 | 55 | 35 | 13
0:22:00 | 57 | 37 | 13
0:23:00 | 58 | 39 | 13
0:24:00 | 59 | 40 | 13
0:25:00 | 61 | 42 | 13
0:26:00 | 62 | 43 | 13
0:27:00 | 63 | 45 | 13
0:28:00 | 65 | 47 | 13
0:29:00 | 66 | 48 | 13
0:30:00 | 67 | 50 | 13
0:31:00 | 69 | 51 | 13
0:32:00 | 70 | 51 | 14
0:33:00 | 72 | 51 | 14
0:34:00 | 74 | 51 | 14
0:35:00 | 75 | 51 | 15
0:36:00 | 76 | 51 | 16
0:37:00 | 78 | 51 | 16
0:38:00 | 78 | 51 | 17
0:39:00 | 80 | 51 | 17
0:40:00 | 80 | 51 | 18
0:41:00 | 81 | 51 | 18
0:42:00 | 83 | 51 | 18
0:43:00 | 84 | 51 | 18
0:44:00 | 85 | 51 | 19
0:45:00 | 86 | 51 | 19
0:46:00 | 87 | 51 | 19
0:47:00 | 88 | 51 | 20
0:48:00 | 90 | 51 | 20
0:49:00 | 91 | 51 | 20
0:50:00 | 93 | 51 | 21
0:51:00 | 94 | 51 | 21
0:52:00 | 96 | 51 | 21
0:53:00 | 97 | 51 | 22
0:54:00 | 97 | 51 | 22
0:55:00 | 97 | 50 | 23
0:56:00 | 98 | 50 | 23
0:57:00 | 98 | 50 | 23
0:58:00 | 97 | 50 | 23
0:59:00 | 97 | 50 | 23
1:00:00 | 97 | 50 | 23
1:01:00 | 97 | 50 | 24
1:02:00 | 96 | 50 | 24
1:03:00 | 96 | 50 | 24
1:04:00 | 96 | 50 | 24
1:05:00 | 95 | 50 | 24
1:06:00 | 95 | 50 | 24
1:07:00 | 95 | 50 | 24
1:08:00 | 94 | 50 | 24
1:09:00 | 94 | 50 | 24
1:10:00 | 94 | 50 | 24
1:11:00 | 94 | 50 | 24
1:12:00 | 94 | 51 | 24
1:13:00 | 94 | 51 | 24
1:14:00 | 94 | 51 | 24
1:15:00 | 94 | 51 | 24
1:16:00 | 94 | 51 | 24
1:17:00 | 94 | 51 | 24
1:18:00 | 94 | 51 | 24
1:19:00 | 94 | 51 | 24
1:20:00 | 94 | 51 | 24
1:21:00 | 94 | 51 | 24
1:22:00 | 94 | 51 | 24
1:23:00 | 94 | 51 | 24
1:24:00 | 94 | 51 | 25
1:25:00 | 94 | 51 | 25
1:26:00 | 94 | 51 | 25
1:27:00 | 94 | 51 | 25
1:28:00 | 94 | 51 | 25
1:29:00 | 94 | 51 | 25
1:30:00 | 94 | 51 | 25
1:31:00 | 94 | 51 | 25
1:32:00 | 94 | 51 | 25
1:33:00 | 94 | 51 | 25
1:34:00 | 94 | 51 | 25
1:35:00 | 94 | 51 | 25
1:36:00 | 94 | 51 | 25
1:37:00 | 94 | 51 | 25
1:38:00 | 94 | 51 | 25
1:39:00 | 94 | 51 | 25
1:40:00 | 94 | 51 | 25
1:41:00 | 94 | 51 | 25
1:42:00 | 94 | 51 | 25
1:43:00 | 94 | 51 | 25
1:44:00 | 94 | 51 | 25
1:45:00 | 94 | 51 | 25
1:46:00 | 94 | 51 | 25
1:47:00 | 94 | 51 | 25
1:48:00 | 94 | 51 | 25
1:49:00 | 94 | 51 | 25
1:50:00 | 94 | 51 | 25
1:51:00 | 94 | 51 | 25
1:52:00 | 94 | 51 | 25
1:53:00 | 94 | 51 | 25
1:54:00 | 94 | 51 | 25
1:55:00 | 94 | 51 | 25
1:56:00 | 94 | 51 | 25
1:57:00 | 94 | 51 | 25
1:58:00 | 94 | 51 | 25
1:59:00 | 94 | 51 | 25
2:00:00 | 94 | 51 | 25
2:01:00 | 94 | 51 | 25
2:02:00 | 94 | 51 | 25
2:03:00 | 94 | 51 | 25
2:04:00 | 94 | 51 | 25
2:05:00 | 94 | 51 | 25
2:06:00 | 94 | 51 | 25
2:07:00 | 94 | 51 | 25
2:08:00 | 94 | 51 | 26
2:09:00 | 94 | 51 | 26
2:10:00 | 94 | 51 | 26
2:11:00 | 94 | 51 | 26
2:12:00 | 94 | 51 | 26
2:13:00 | 94 | 51 | 26
2:14:00 | 94 | 51 | 26
2:15:00 | 94 | 51 | 26
2:16:00 | 94 | 51 | 26
2:17:00 | 94 | 51 | 26
2:18:00 | 94 | 51 | 26
2:19:00 | 94 | 51 | 26
2:20:00 | 94 | 51 | 27
2:21:00 | 94 | 51 | 27
2:22:00 | 94 | 51 | 27
2:23:00 | 94 | 51 | 27
2:24:00 | 94 | 51 | 28
2:25:00 | 94 | 51 | 28
2:26:00 | 94 | 51 | 28
2:27:00 | 94 | 51 | 28
2:28:00 | 94 | 51 | 28
2:29:00 | 94 | 51 | 28
2:30:00 | 94 | 51 | 28
2:31:00 | 94 | 51 | 28
2:32:00 | 94 | 51 | 28
2:33:00 | 94 | 51 | 28
2:34:00 | 94 | 51 | 28
2:35:00 | 94 | 51 | 28
2:36:00 | 94 | 51 | 28
2:37:00 | 94 | 51 | 28
2:38:00 | 94 | 51 | 28
2:39:00 | 94 | 51 | 28
2:40:00 | 94 | 51 | 28
2:41:00 | 94 | 51 | 28
2:42:00 | 94 | 51 | 29
2:43:00 | 94 | 51 | 29
2:44:00 | 94 | 51 | 30
2:45:00 | 94 | 51 | 30
2:46:00 | 94 | 51 | 30
2:47:00 | 94 | 51 | 30
2:48:00 | 94 | 51 | 30
2:49:00 | 94 | 51 | 30
2:50:00 | 94 | 51 | 30
2:51:00 | 94 | 51 | 30
2:52:00 | 94 | 51 | 30
2:53:00 | 94 | 51 | 30
2:54:00 | 94 | 51 | 30
2:55:00 | 94 | 51 | 30
2:56:00 | 94 | 51 | 30
2:57:00 | 94 | 51 | 30
2:58:00 | 94 | 51 | 30
2:59:00 | 94 | 51 | 31
3:00:00 | 94 | 51 | 31
3:01:00 | 94 | 51 | 31
3:02:00 | 94 | 51 | 31
3:03:00 | 94 | 51 | 31
3:04:00 | 94 | 51 | 31
3:05:00 | 94 | 51 | 31
3:06:00 | 94 | 51 | 31
3:07:00 | 94 | 51 | 31
3:08:00 | 94 | 51 | 31
3:09:00 | 94 | 51 | 31
3:10:00 | 94 | 51 | 31
3:11:00 | 94 | 51 | 31
3:12:00 | 94 | 51 | 31
3:13:00 | 94 | 51 | 31
3:14:00 | 94 | 51 | 31
3:15:00 | 94 | 51 | 31
3:16:00 | 94 | 51 | 31
3:17:00 | 94 | 51 | 31
3:18:00 | 94 | 51 | 31
3:19:00 | 94 | 51 | 39
3:20:00 | 94 | 51 | 39
3:21:00 | 94 | 51 | 39
3:22:00 | 94 | 51 | 39
3:23:00 | 94 | 51 | 39
3:24:00 | 94 | 51 | 39
3:25:00 | 94 | 51 | 39
3:26:00 | 94 | 51 | 40
3:27:00 | 94 | 51 | 39
3:28:00 | 94 | 51 | 40
3:29:00 | 94 | 51 | 40
3:30:00 | 94 | 51 | 40
3:31:00 | 94 | 51 | 40
3:32:00 | 94 | 51 | 42
3:33:00 | 94 | 51 | 43
3:34:00 | 94 | 51 | 43
3:35:00 | 94 | 51 | 43
3:36:00 | 94 | 51 | 43
3:37:00 | 94 | 51 | 43
3:38:00 | 94 | 51 | 49
3:39:00 | 94 | 51 | 49
3:40:00 | 94 | 51 | 50
3:41:00 | 94 | 51 | 51
3:42:00 | 94 | 51 | 52
3:43:00 | 94 | 51 | 54
3:44:00 | 94 | 51 | 56
3:45:00 | 94 | 50 | 58
3:46:00 | 94 | 50 | 63
3:47:00 | 94 | 50 | 65
3:48:00 | 94 | 50 | 72
3:49:00 | 94 | 50 | 77
3:50:00 | 94 | 50 | 79
3:51:00 | 94 | 50 | 84
3:52:00 | 94 | 50 | 88
3:53:00 | 94 | 50 | 91
3:54:00 | 94 | 50 | 91
3:55:00 | 94 | 50 | 94
3:56:00 | 94 | 50 | 96
3:57:00 | 94 | 50 | 100
3:58:00 | 94 | 50 | 100