## Sheet1
Колонка_1 | Колонка_2 | Колонка_3 | Колонка_4
--Test Summary--
Full Path and File Name
Instrument Name | 7222 #1
Instrument Type | Consistometer
Instrument Serial Number | 113
Test Start Date | 16.04.2002
Test Start Time | 20:33:28
Test Stop Date | 16.04.2002
Test Stop Time | 23:04:51
Test Length | 2:31:23
Final Sample Time Offset | 2:31:00
Controller Schedule Name
Sampling Period | 60 seconds
Comments | MPa: 50(30min); T: 70(30min), 95C(20min); fresh water, new NTF(bwodb) premix
Information | WellID | Khvalynskaya 4
Information | Customer | LUKOIL
Information | CementClass | G
Information | CementMfr | Dyckerhoff
Information | Additives | 30%SF+0.038%NTF(bwodb)+fresh water+Dfmr
Information | Density | 1950
Information | BHCT | 95
Information | BHST | 110
Information | FluidLoss
Information | JobType | 194 mm csg tail slurry
Calculated Value | Thickening_Time | N/A
Calculated Value | Setting Time | N/A
Initial Temperature (C) | 25 C
Final Temperature (C) | 94 C
Initial Pressure (MPa) | 1 MPa
Final Pressure (MPa) | 50 MPa
Initial Consistency (Bc) | 12 Bc
Final Consistency (Bc) | 78 Bc
--Data--
Time (HH:MM:SS) | Temperature (C) | Pressure (MPa) | Consistency (Bc)
0:00:00 | 25 | 1 | 12
0:01:00 | 25 | 3 | 13
0:02:00 | 26 | 5 | 12
0:03:00 | 26 | 7 | 11
0:04:00 | 26 | 8 | 10
0:05:00 | 27 | 10 | 9
0:06:00 | 28 | 12 | 8
0:07:00 | 30 | 13 | 8
0:08:00 | 31 | 15 | 10
0:09:00 | 34 | 16 | 10
0:10:00 | 36 | 18 | 8
0:11:00 | 38 | 20 | 7
0:12:00 | 41 | 21 | 6
0:13:00 | 43 | 23 | 7
0:14:00 | 45 | 24 | 6
0:15:00 | 47 | 26 | 4
0:16:00 | 49 | 27 | 1
0:17:00 | 50 | 29 | 1
0:18:00 | 52 | 31 | 7
0:19:00 | 53 | 33 | 7
0:20:00 | 54 | 34 | 6
0:21:00 | 56 | 35 | 6
0:22:00 | 57 | 37 | 7
0:23:00 | 58 | 39 | 8
0:24:00 | 60 | 40 | 5
0:25:00 | 61 | 42 | 5
0:26:00 | 62 | 43 | 5
0:27:00 | 64 | 45 | 3
0:28:00 | 65 | 47 | 8
0:29:00 | 67 | 48 | 6
0:30:00 | 68 | 50 | 6
0:31:00 | 69 | 51 | 5
0:32:00 | 71 | 51 | 4
0:33:00 | 72 | 51 | 5
0:34:00 | 73 | 51 | 5
0:35:00 | 75 | 51 | 5
0:36:00 | 76 | 51 | 5
0:37:00 | 77 | 51 | 6
0:38:00 | 79 | 51 | 6
0:39:00 | 80 | 51 | 7
0:40:00 | 81 | 51 | 7
0:41:00 | 82 | 51 | 7
0:42:00 | 83 | 51 | 8
0:43:00 | 84 | 51 | 8
0:44:00 | 85 | 51 | 12
0:45:00 | 86 | 51 | 18
0:46:00 | 87 | 51 | 18
0:47:00 | 88 | 51 | 16
0:48:00 | 90 | 51 | 14
0:49:00 | 91 | 51 | 19
0:50:00 | 93 | 51 | 19
0:51:00 | 94 | 51 | 18
0:52:00 | 96 | 51 | 14
0:53:00 | 97 | 51 | 18
0:54:00 | 97 | 51 | 19
0:55:00 | 98 | 51 | 17
0:56:00 | 98 | 50 | 16
0:57:00 | 98 | 50 | 12
0:58:00 | 98 | 50 | 19
0:59:00 | 97 | 50 | 12
1:00:00 | 97 | 50 | 16
1:01:00 | 97 | 50 | 19
1:02:00 | 97 | 50 | 9
1:03:00 | 96 | 50 | 11
1:04:00 | 96 | 50 | 11
1:05:00 | 96 | 50 | 12
1:06:00 | 95 | 50 | 12
1:07:00 | 95 | 50 | 10
1:08:00 | 95 | 50 | 10
1:09:00 | 95 | 50 | 11
1:10:00 | 95 | 50 | 10
1:11:00 | 94 | 50 | 10
1:12:00 | 94 | 50 | 10
1:13:00 | 94 | 50 | 7
1:14:00 | 94 | 51 | 7
1:15:00 | 94 | 51 | 7
1:16:00 | 94 | 51 | 8
1:17:00 | 94 | 51 | 8
1:18:00 | 94 | 51 | 8
1:19:00 | 94 | 51 | 7
1:20:00 | 94 | 51 | 7
1:21:00 | 94 | 51 | 7
1:22:00 | 94 | 51 | 7
1:23:00 | 94 | 51 | 8
1:24:00 | 94 | 51 | 7
1:25:00 | 94 | 51 | 5
1:26:00 | 94 | 51 | 8
1:27:00 | 94 | 51 | 5
1:28:00 | 94 | 51 | 5
1:29:00 | 94 | 51 | 5
1:30:00 | 94 | 51 | 2
1:31:00 | 94 | 51 | 2
1:32:00 | 94 | 51 | 1
1:33:00 | 94 | 51 | 1
1:34:00 | 94 | 51 | 5
1:35:00 | 94 | 51 | 7
1:36:00 | 94 | 51 | 4
1:37:00 | 94 | 51 | 3
1:38:00 | 94 | 51 | 3
1:39:00 | 94 | 51 | 2
1:40:00 | 94 | 51 | 2
1:41:00 | 94 | 51 | 2
1:42:00 | 94 | 51 | 3
1:43:00 | 94 | 51 | 2
1:44:00 | 94 | 51 | 2
1:45:00 | 94 | 51 | 2
1:46:00 | 94 | 51 | 2
1:47:00 | 94 | 51 | 1
1:48:00 | 94 | 51 | 1
1:49:00 | 94 | 51 | 2
1:50:00 | 94 | 51 | 1
1:51:00 | 94 | 51 | 1
1:52:00 | 94 | 51 | 1
1:53:00 | 94 | 51 | 3
1:54:00 | 94 | 51 | 17
1:55:00 | 94 | 51 | 12
1:56:00 | 94 | 51 | 12
1:57:00 | 94 | 51 | 9
1:58:00 | 94 | 51 | 8
1:59:00 | 94 | 51 | 8
2:00:00 | 94 | 51 | 7
2:01:00 | 94 | 51 | 7
2:02:00 | 94 | 51 | 6
2:03:00 | 94 | 51 | 4
2:04:00 | 94 | 51 | 2
2:05:00 | 94 | 51 | 13
2:06:00 | 94 | 51 | 11
2:07:00 | 94 | 51 | 12
2:08:00 | 94 | 51 | 9
2:09:00 | 94 | 51 | 10
2:10:00 | 94 | 51 | 22
2:11:00 | 94 | 51 | 24
2:12:00 | 94 | 51 | 29
2:13:00 | 94 | 51 | 30
2:14:00 | 94 | 51 | 31
2:15:00 | 94 | 51 | 32
2:16:00 | 94 | 51 | 33
2:17:00 | 94 | 51 | 34
2:18:00 | 94 | 51 | 31
2:19:00 | 94 | 51 | 29
2:20:00 | 94 | 51 | 25
2:21:00 | 94 | 51 | 17
2:22:00 | 94 | 51 | 21
2:23:00 | 94 | 51 | 50
2:24:00 | 94 | 51 | 56
2:25:00 | 94 | 51 | 55
2:26:00 | 94 | 51 | 41
2:27:00 | 94 | 51 | 34
2:28:00 | 94 | 50 | 57
2:29:00 | 94 | 50 | 60
2:30:00 | 94 | 50 | 70
2:31:00 | 94 | 50 | 78