## Sheet1
Колонка_1 | Колонка_2 | Колонка_3 | Колонка_4
--Test Summary--
Full Path and File Name
Instrument Name | 7222 #1
Instrument Type | Consistometer
Instrument Serial Number | 113
Test Start Date | 16.04.2002
Test Start Time | 23:44:06
Test Stop Date | 17.04.2002
Test Stop Time | 2:21:50
Test Length | 2:37:44
Final Sample Time Offset | 2:37:00
Controller Schedule Name
Sampling Period | 60 seconds
Comments | MPa: 50(30min); T: 70(30min), 95C(20min); fresh water, new NTF(bwodb) premix
Information | WellID | Khvalynskaya 4
Information | Customer | LUKOIL
Information | CementClass | G
Information | CementMfr | Dyckerhoff
Information | Additives | 30%SF+0.04%NTF(bwodb)+fresh water+Dfmr
Information | Density | 1950
Information | BHCT | 95
Information | BHST | 110
Information | FluidLoss
Information | JobType | 194 mm csg tail slurry
Calculated Value | Thickening_Time | 2:37:00
Calculated Value | Setting Time | N/A
Initial Temperature (C) | 26 C
Final Temperature (C) | 94 C
Initial Pressure (MPa) | 2 MPa
Final Pressure (MPa) | 50 MPa
Initial Consistency (Bc) | 10 Bc
Final Consistency (Bc) | 96 Bc
--Data--
Time (HH:MM:SS) | Temperature (C) | Pressure (MPa) | Consistency (Bc)
0:00:00 | 26 | 2 | 10
0:01:00 | 25 | 4 | 10
0:02:00 | 25 | 6 | 10
0:03:00 | 25 | 7 | 10
0:04:00 | 26 | 10 | 10
0:05:00 | 26 | 11 | 9
0:06:00 | 27 | 13 | 9
0:07:00 | 29 | 14 | 9
0:08:00 | 31 | 16 | 10
0:09:00 | 33 | 17 | 10
0:10:00 | 36 | 19 | 10
0:11:00 | 39 | 20 | 10
0:12:00 | 41 | 21 | 10
0:13:00 | 43 | 23 | 10
0:14:00 | 46 | 25 | 9
0:15:00 | 48 | 26 | 10
0:16:00 | 50 | 28 | 9
0:17:00 | 51 | 29 | 10
0:18:00 | 53 | 31 | 10
0:19:00 | 54 | 33 | 9
0:20:00 | 55 | 34 | 9
0:21:00 | 57 | 36 | 9
0:22:00 | 58 | 37 | 9
0:23:00 | 59 | 39 | 9
0:24:00 | 60 | 41 | 9
0:25:00 | 62 | 42 | 9
0:26:00 | 63 | 44 | 9
0:27:00 | 64 | 46 | 9
0:28:00 | 65 | 47 | 9
0:29:00 | 67 | 49 | 9
0:30:00 | 68 | 50 | 9
0:31:00 | 70 | 51 | 9
0:32:00 | 71 | 51 | 10
0:33:00 | 73 | 51 | 10
0:34:00 | 74 | 51 | 10
0:35:00 | 75 | 51 | 10
0:36:00 | 76 | 51 | 11
0:37:00 | 78 | 51 | 11
0:38:00 | 79 | 51 | 11
0:39:00 | 80 | 51 | 12
0:40:00 | 81 | 51 | 12
0:41:00 | 82 | 51 | 12
0:42:00 | 83 | 51 | 13
0:43:00 | 84 | 51 | 14
0:44:00 | 85 | 51 | 14
0:45:00 | 86 | 51 | 14
0:46:00 | 88 | 51 | 15
0:47:00 | 89 | 51 | 15
0:48:00 | 90 | 51 | 15
0:49:00 | 92 | 51 | 17
0:50:00 | 93 | 51 | 17
0:51:00 | 95 | 51 | 18
0:52:00 | 96 | 51 | 19
0:53:00 | 97 | 51 | 19
0:54:00 | 97 | 51 | 20
0:55:00 | 98 | 51 | 20
0:56:00 | 98 | 50 | 21
0:57:00 | 98 | 50 | 21
0:58:00 | 98 | 50 | 21
0:59:00 | 98 | 50 | 21
1:00:00 | 97 | 50 | 21
1:01:00 | 97 | 50 | 21
1:02:00 | 97 | 50 | 20
1:03:00 | 96 | 50 | 20
1:04:00 | 96 | 50 | 19
1:05:00 | 96 | 50 | 21
1:06:00 | 95 | 50 | 20
1:07:00 | 95 | 50 | 20
1:08:00 | 95 | 50 | 19
1:09:00 | 95 | 50 | 20
1:10:00 | 95 | 50 | 19
1:11:00 | 94 | 50 | 19
1:12:00 | 94 | 50 | 18
1:13:00 | 94 | 50 | 20
1:14:00 | 94 | 51 | 21
1:15:00 | 94 | 51 | 21
1:16:00 | 94 | 51 | 21
1:17:00 | 94 | 51 | 21
1:18:00 | 94 | 51 | 21
1:19:00 | 94 | 51 | 20
1:20:00 | 94 | 51 | 21
1:21:00 | 94 | 51 | 20
1:22:00 | 94 | 51 | 22
1:23:00 | 94 | 51 | 22
1:24:00 | 94 | 51 | 19
1:25:00 | 94 | 51 | 18
1:26:00 | 94 | 51 | 21
1:27:00 | 94 | 51 | 21
1:28:00 | 94 | 51 | 20
1:29:00 | 94 | 51 | 20
1:30:00 | 94 | 51 | 22
1:31:00 | 94 | 51 | 22
1:32:00 | 94 | 51 | 22
1:33:00 | 94 | 51 | 22
1:34:00 | 94 | 51 | 23
1:35:00 | 94 | 51 | 23
1:36:00 | 94 | 51 | 23
1:37:00 | 94 | 51 | 23
1:38:00 | 94 | 51 | 24
1:39:00 | 94 | 51 | 24
1:40:00 | 94 | 51 | 24
1:41:00 | 94 | 51 | 24
1:42:00 | 94 | 51 | 25
1:43:00 | 94 | 51 | 25
1:44:00 | 94 | 51 | 21
1:45:00 | 94 | 51 | 24
1:46:00 | 94 | 51 | 24
1:47:00 | 94 | 51 | 25
1:48:00 | 94 | 51 | 24
1:49:00 | 94 | 51 | 25
1:50:00 | 94 | 51 | 19
1:51:00 | 94 | 51 | 27
1:52:00 | 94 | 51 | 27
1:53:00 | 94 | 51 | 28
1:54:00 | 94 | 51 | 28
1:55:00 | 94 | 51 | 28
1:56:00 | 94 | 51 | 28
1:57:00 | 94 | 51 | 28
1:58:00 | 94 | 51 | 27
1:59:00 | 94 | 51 | 27
2:00:00 | 94 | 51 | 28
2:01:00 | 94 | 51 | 28
2:02:00 | 94 | 51 | 26
2:03:00 | 94 | 51 | 27
2:04:00 | 94 | 51 | 27
2:05:00 | 94 | 51 | 27
2:06:00 | 94 | 51 | 32
2:07:00 | 94 | 51 | 32
2:08:00 | 94 | 51 | 30
2:09:00 | 94 | 51 | 32
2:10:00 | 94 | 51 | 29
2:11:00 | 94 | 51 | 29
2:12:00 | 94 | 51 | 30
2:13:00 | 94 | 51 | 33
2:14:00 | 94 | 51 | 30
2:15:00 | 94 | 51 | 40
2:16:00 | 94 | 51 | 48
2:17:00 | 94 | 51 | 40
2:18:00 | 94 | 51 | 41
2:19:00 | 94 | 50 | 39
2:20:00 | 94 | 50 | 49
2:21:00 | 94 | 50 | 43
2:22:00 | 94 | 50 | 55
2:23:00 | 94 | 50 | 66
2:24:00 | 94 | 50 | 72
2:25:00 | 94 | 50 | 60
2:26:00 | 94 | 50 | 57
2:27:00 | 94 | 50 | 59
2:28:00 | 94 | 50 | 57
2:29:00 | 94 | 50 | 56
2:30:00 | 94 | 50 | 66
2:31:00 | 94 | 50 | 67
2:32:00 | 94 | 50 | 69
2:33:00 | 94 | 50 | 78
2:34:00 | 94 | 50 | 68
2:35:00 | 94 | 50 | 69
2:36:00 | 94 | 50 | 95
2:37:00 | 94 | 50 | 96