## Sheet1
Колонка_1 | Колонка_2 | Колонка_3 | Колонка_4
--Test Summary--
Full Path and File Name
Instrument Name | 7222 #1
Instrument Type | Consistometer
Instrument Serial Number | 113
Test Start Date | 16.04.2002
Test Start Time | 4:48:03
Test Stop Date | 16.04.2002
Test Stop Time | 18:55:11
Test Length | 14:07:08
Final Sample Time Offset | 14:07:00
Controller Schedule Name
Sampling Period | 60 seconds
Comments | MPa: 50(30min); T: 70(30min), 95C(20min); fresh water, new NTF(bwodb) premix
Information | WellID | Khvalynskaya 4
Information | Customer | LUKOIL
Information | CementClass | G
Information | CementMfr | Dyckerhoff
Information | Additives | 30%SF+0.054%NTF(bwodb)+fresh water+Dfmr
Information | Density | 1950
Information | BHCT | 95
Information | BHST | 110
Information | FluidLoss
Information | JobType | 194 mm csg tail slurry
Calculated Value | Thickening_Time | 11:45:00
Calculated Value | Setting Time | N/A
Initial Temperature (C) | 25 C
Final Temperature (C) | 80 C
Initial Pressure (MPa) | 2 MPa
Final Pressure (MPa) | 50 MPa
Initial Consistency (Bc) | 11 Bc
Final Consistency (Bc) | 88 Bc
--Data--
Time (HH:MM:SS) | Temperature (C) | Pressure (MPa) | Consistency (Bc)
0:00:00 | 25 | 2 | 11
0:01:00 | 25 | 4 | 11
0:02:00 | 25 | 5 | 11
0:03:00 | 25 | 7 | 11
0:04:00 | 26 | 9 | 11
0:05:00 | 26 | 11 | 11
0:06:00 | 28 | 13 | 11
0:07:00 | 29 | 14 | 11
0:08:00 | 32 | 16 | 11
0:09:00 | 34 | 17 | 11
0:10:00 | 36 | 18 | 11
0:11:00 | 39 | 20 | 11
0:12:00 | 41 | 21 | 11
0:13:00 | 43 | 23 | 11
0:14:00 | 45 | 25 | 12
0:15:00 | 47 | 26 | 12
0:16:00 | 49 | 28 | 12
0:17:00 | 50 | 29 | 12
0:18:00 | 52 | 31 | 12
0:19:00 | 53 | 32 | 12
0:20:00 | 54 | 34 | 12
0:21:00 | 55 | 36 | 12
0:22:00 | 57 | 37 | 11
0:23:00 | 58 | 39 | 12
0:24:00 | 59 | 41 | 12
0:25:00 | 61 | 42 | 12
0:26:00 | 62 | 44 | 12
0:27:00 | 64 | 45 | 11
0:28:00 | 65 | 47 | 11
0:29:00 | 67 | 49 | 11
0:30:00 | 68 | 50 | 11
0:31:00 | 69 | 51 | 11
0:32:00 | 71 | 51 | 11
0:33:00 | 72 | 51 | 11
0:34:00 | 74 | 51 | 11
0:35:00 | 75 | 51 | 11
0:36:00 | 76 | 51 | 11
0:37:00 | 77 | 51 | 11
0:38:00 | 78 | 51 | 12
0:39:00 | 79 | 51 | 12
0:40:00 | 81 | 51 | 12
0:41:00 | 82 | 51 | 12
0:42:00 | 83 | 51 | 12
0:43:00 | 84 | 51 | 12
0:44:00 | 85 | 51 | 12
0:45:00 | 86 | 51 | 13
0:46:00 | 87 | 51 | 13
0:47:00 | 88 | 51 | 14
0:48:00 | 90 | 51 | 14
0:49:00 | 91 | 51 | 14
0:50:00 | 93 | 51 | 15
0:51:00 | 94 | 51 | 15
0:52:00 | 95 | 51 | 15
0:53:00 | 97 | 51 | 15
0:54:00 | 97 | 51 | 15
0:55:00 | 98 | 50 | 15
0:56:00 | 98 | 50 | 15
0:57:00 | 98 | 50 | 15
0:58:00 | 98 | 50 | 15
0:59:00 | 98 | 50 | 15
1:00:00 | 97 | 50 | 15
1:01:00 | 97 | 50 | 15
1:02:00 | 96 | 50 | 15
1:03:00 | 96 | 50 | 15
1:04:00 | 96 | 50 | 15
1:05:00 | 95 | 50 | 15
1:06:00 | 95 | 50 | 16
1:07:00 | 95 | 50 | 16
1:08:00 | 94 | 50 | 15
1:09:00 | 94 | 51 | 16
1:10:00 | 94 | 51 | 15
1:11:00 | 94 | 51 | 15
1:12:00 | 94 | 51 | 15
1:13:00 | 94 | 51 | 15
1:14:00 | 94 | 51 | 15
1:15:00 | 94 | 51 | 15
1:16:00 | 94 | 51 | 15
1:17:00 | 94 | 51 | 15
1:18:00 | 94 | 51 | 15
1:19:00 | 94 | 51 | 15
1:20:00 | 94 | 51 | 15
1:21:00 | 94 | 51 | 15
1:22:00 | 94 | 51 | 15
1:23:00 | 94 | 51 | 15
1:24:00 | 94 | 51 | 16
1:25:00 | 94 | 51 | 16
1:26:00 | 94 | 51 | 16
1:27:00 | 94 | 51 | 16
1:28:00 | 94 | 51 | 16
1:29:00 | 94 | 51 | 16
1:30:00 | 94 | 51 | 16
1:31:00 | 94 | 51 | 16
1:32:00 | 94 | 51 | 17
1:33:00 | 94 | 51 | 16
1:34:00 | 94 | 51 | 16
1:35:00 | 94 | 51 | 16
1:36:00 | 94 | 51 | 16
1:37:00 | 94 | 51 | 16
1:38:00 | 94 | 51 | 16
1:39:00 | 94 | 51 | 16
1:40:00 | 94 | 51 | 16
1:41:00 | 94 | 51 | 16
1:42:00 | 94 | 51 | 16
1:43:00 | 94 | 51 | 16
1:44:00 | 94 | 51 | 16
1:45:00 | 94 | 51 | 16
1:46:00 | 94 | 51 | 16
1:47:00 | 94 | 51 | 16
1:48:00 | 94 | 51 | 16
1:49:00 | 94 | 51 | 16
1:50:00 | 94 | 51 | 16
1:51:00 | 94 | 51 | 17
1:52:00 | 94 | 51 | 16
1:53:00 | 94 | 51 | 16
1:54:00 | 94 | 51 | 16
1:55:00 | 94 | 51 | 16
1:56:00 | 94 | 51 | 16
1:57:00 | 94 | 51 | 16
1:58:00 | 94 | 51 | 16
1:59:00 | 94 | 51 | 16
2:00:00 | 94 | 51 | 16
2:01:00 | 94 | 51 | 16
2:02:00 | 94 | 51 | 16
2:03:00 | 94 | 51 | 16
2:04:00 | 94 | 51 | 16
2:05:00 | 94 | 51 | 16
2:06:00 | 94 | 51 | 16
2:07:00 | 94 | 51 | 16
2:08:00 | 94 | 51 | 16
2:09:00 | 94 | 51 | 16
2:10:00 | 94 | 51 | 16
2:11:00 | 94 | 51 | 16
2:12:00 | 94 | 51 | 16
2:13:00 | 94 | 51 | 16
2:14:00 | 94 | 51 | 16
2:15:00 | 94 | 51 | 16
2:16:00 | 94 | 51 | 16
2:17:00 | 94 | 51 | 18
2:18:00 | 94 | 51 | 18
2:19:00 | 94 | 51 | 18
2:20:00 | 94 | 51 | 18
2:21:00 | 94 | 51 | 18
2:22:00 | 94 | 51 | 18
2:23:00 | 94 | 51 | 18
2:24:00 | 94 | 51 | 18
2:25:00 | 94 | 51 | 18
2:26:00 | 94 | 51 | 18
2:27:00 | 94 | 51 | 18
2:28:00 | 94 | 51 | 18
2:29:00 | 94 | 51 | 18
2:30:00 | 94 | 51 | 18
2:31:00 | 94 | 51 | 18
2:32:00 | 94 | 51 | 18
2:33:00 | 94 | 51 | 18
2:34:00 | 94 | 51 | 18
2:35:00 | 94 | 51 | 18
2:36:00 | 94 | 51 | 18
2:37:00 | 94 | 51 | 18
2:38:00 | 94 | 51 | 18
2:39:00 | 94 | 51 | 17
2:40:00 | 94 | 51 | 17
2:41:00 | 94 | 51 | 17
2:42:00 | 94 | 51 | 17
2:43:00 | 94 | 51 | 17
2:44:00 | 94 | 51 | 17
2:45:00 | 94 | 51 | 17
2:46:00 | 94 | 51 | 17
2:47:00 | 94 | 51 | 17
2:48:00 | 94 | 51 | 17
2:49:00 | 94 | 51 | 17
2:50:00 | 94 | 51 | 17
2:51:00 | 94 | 51 | 17
2:52:00 | 94 | 51 | 17
2:53:00 | 94 | 51 | 17
2:54:00 | 94 | 51 | 17
2:55:00 | 94 | 51 | 17
2:56:00 | 94 | 51 | 17
2:57:00 | 94 | 51 | 17
2:58:00 | 94 | 51 | 17
2:59:00 | 94 | 51 | 17
3:00:00 | 94 | 51 | 17
3:01:00 | 94 | 51 | 17
3:02:00 | 94 | 51 | 17
3:03:00 | 94 | 51 | 17
3:04:00 | 94 | 51 | 17
3:05:00 | 94 | 51 | 17
3:06:00 | 94 | 51 | 17
3:07:00 | 94 | 51 | 17
3:08:00 | 94 | 51 | 17
3:09:00 | 94 | 51 | 17
3:10:00 | 94 | 51 | 17
3:11:00 | 94 | 51 | 17
3:12:00 | 94 | 51 | 17
3:13:00 | 94 | 51 | 17
3:14:00 | 94 | 51 | 17
3:15:00 | 94 | 51 | 17
3:16:00 | 94 | 51 | 17
3:17:00 | 94 | 51 | 17
3:18:00 | 94 | 51 | 17
3:19:00 | 94 | 51 | 17
3:20:00 | 94 | 51 | 20
3:21:00 | 94 | 51 | 20
3:22:00 | 94 | 51 | 20
3:23:00 | 94 | 51 | 20
3:24:00 | 94 | 51 | 20
3:25:00 | 94 | 51 | 20
3:26:00 | 94 | 51 | 20
3:27:00 | 94 | 51 | 20
3:28:00 | 94 | 51 | 20
3:29:00 | 94 | 51 | 20
3:30:00 | 94 | 51 | 20
3:31:00 | 94 | 51 | 20
3:32:00 | 94 | 51 | 20
3:33:00 | 94 | 51 | 20
3:34:00 | 94 | 51 | 20
3:35:00 | 94 | 51 | 20
3:36:00 | 94 | 51 | 20
3:37:00 | 94 | 51 | 21
3:38:00 | 94 | 51 | 21
3:39:00 | 94 | 51 | 21
3:40:00 | 94 | 51 | 21
3:41:00 | 94 | 51 | 21
3:42:00 | 94 | 51 | 21
3:43:00 | 94 | 51 | 21
3:44:00 | 94 | 51 | 21
3:45:00 | 94 | 51 | 21
3:46:00 | 94 | 51 | 21
3:47:00 | 94 | 51 | 21
3:48:00 | 94 | 51 | 21
3:49:00 | 94 | 51 | 21
3:50:00 | 94 | 51 | 21
3:51:00 | 94 | 51 | 21
3:52:00 | 94 | 51 | 21
3:53:00 | 94 | 51 | 21
3:54:00 | 94 | 51 | 21
3:55:00 | 94 | 51 | 21
3:56:00 | 94 | 51 | 21
3:57:00 | 94 | 51 | 21
3:58:00 | 94 | 51 | 21
3:59:00 | 94 | 51 | 21
4:00:00 | 94 | 51 | 21
4:01:00 | 94 | 51 | 21
4:02:00 | 94 | 51 | 21
4:03:00 | 94 | 51 | 21
4:04:00 | 94 | 51 | 21
4:05:00 | 94 | 51 | 21
4:06:00 | 94 | 51 | 21
4:07:00 | 94 | 51 | 21
4:08:00 | 94 | 51 | 21
4:09:00 | 94 | 51 | 21
4:10:00 | 94 | 51 | 21
4:11:00 | 94 | 51 | 21
4:12:00 | 94 | 51 | 21
4:13:00 | 94 | 51 | 21
4:14:00 | 94 | 51 | 21
4:15:00 | 94 | 51 | 21
4:16:00 | 94 | 51 | 21
4:17:00 | 94 | 51 | 21
4:18:00 | 94 | 51 | 21
4:19:00 | 94 | 51 | 21
4:20:00 | 94 | 51 | 21
4:21:00 | 94 | 51 | 21
4:22:00 | 94 | 51 | 21
4:23:00 | 94 | 51 | 21
4:24:00 | 94 | 51 | 21
4:25:00 | 94 | 51 | 21
4:26:00 | 94 | 51 | 21
4:27:00 | 94 | 51 | 21
4:28:00 | 94 | 51 | 21
4:29:00 | 94 | 51 | 21
4:30:00 | 94 | 51 | 21
4:31:00 | 94 | 51 | 21
4:32:00 | 94 | 51 | 21
4:33:00 | 94 | 51 | 21
4:34:00 | 94 | 51 | 21
4:35:00 | 94 | 51 | 21
4:36:00 | 94 | 51 | 21
4:37:00 | 94 | 51 | 21
4:38:00 | 94 | 51 | 21
4:39:00 | 94 | 51 | 21
4:40:00 | 94 | 51 | 21
4:41:00 | 94 | 51 | 21
4:42:00 | 94 | 51 | 21
4:43:00 | 94 | 51 | 21
4:44:00 | 94 | 51 | 21
4:45:00 | 94 | 51 | 21
4:46:00 | 94 | 51 | 21
4:47:00 | 94 | 51 | 21
4:48:00 | 94 | 51 | 21
4:49:00 | 94 | 51 | 21
4:50:00 | 94 | 51 | 21
4:51:00 | 94 | 51 | 21
4:52:00 | 94 | 51 | 21
4:53:00 | 94 | 51 | 21
4:54:00 | 94 | 51 | 21
4:55:00 | 94 | 51 | 21
4:56:00 | 94 | 51 | 21
4:57:00 | 94 | 51 | 21
4:58:00 | 94 | 51 | 21
4:59:00 | 94 | 51 | 21
5:00:00 | 94 | 51 | 21
5:01:00 | 94 | 51 | 21
5:02:00 | 94 | 51 | 21
5:03:00 | 94 | 51 | 21
5:04:00 | 94 | 51 | 21
5:05:00 | 94 | 51 | 21
5:06:00 | 94 | 51 | 21
5:07:00 | 94 | 51 | 21
5:08:00 | 94 | 51 | 21
5:09:00 | 94 | 51 | 21
5:10:00 | 94 | 51 | 21
5:11:00 | 94 | 51 | 21
5:12:00 | 94 | 51 | 21
5:13:00 | 94 | 51 | 21
5:14:00 | 94 | 51 | 21
5:15:00 | 94 | 51 | 21
5:16:00 | 94 | 51 | 27
5:17:00 | 94 | 51 | 27
5:18:00 | 94 | 51 | 27
5:19:00 | 94 | 51 | 27
5:20:00 | 94 | 51 | 26
5:21:00 | 94 | 51 | 26
5:22:00 | 94 | 51 | 26
5:23:00 | 94 | 51 | 26
5:24:00 | 94 | 51 | 26
5:25:00 | 94 | 51 | 26
5:26:00 | 94 | 51 | 26
5:27:00 | 94 | 51 | 26
5:28:00 | 94 | 51 | 26
5:29:00 | 94 | 51 | 26
5:30:00 | 94 | 51 | 26
5:31:00 | 94 | 51 | 26
5:32:00 | 94 | 51 | 26
5:33:00 | 94 | 51 | 26
5:34:00 | 94 | 51 | 26
5:35:00 | 94 | 51 | 26
5:36:00 | 94 | 51 | 26
5:37:00 | 94 | 51 | 26
5:38:00 | 94 | 51 | 26
5:39:00 | 94 | 51 | 26
5:40:00 | 94 | 51 | 26
5:41:00 | 94 | 51 | 26
5:42:00 | 94 | 51 | 26
5:43:00 | 94 | 51 | 26
5:44:00 | 94 | 51 | 26
5:45:00 | 94 | 51 | 26
5:46:00 | 94 | 51 | 26
5:47:00 | 94 | 51 | 26
5:48:00 | 94 | 51 | 26
5:49:00 | 94 | 51 | 26
5:50:00 | 94 | 51 | 26
5:51:00 | 94 | 51 | 26
5:52:00 | 94 | 51 | 26
5:53:00 | 94 | 50 | 26
5:54:00 | 94 | 51 | 26
5:55:00 | 94 | 51 | 26
5:56:00 | 94 | 51 | 26
5:57:00 | 94 | 51 | 26
5:58:00 | 94 | 51 | 26
5:59:00 | 94 | 51 | 26
6:00:00 | 94 | 51 | 26
6:01:00 | 94 | 51 | 26
6:02:00 | 94 | 51 | 26
6:03:00 | 94 | 51 | 26
6:04:00 | 94 | 51 | 26
6:05:00 | 94 | 51 | 26
6:06:00 | 94 | 51 | 26
6:07:00 | 94 | 51 | 26
6:08:00 | 94 | 51 | 26
6:09:00 | 94 | 51 | 26
6:10:00 | 94 | 51 | 26
6:11:00 | 94 | 51 | 26
6:12:00 | 94 | 51 | 26
6:13:00 | 94 | 51 | 26
6:14:00 | 94 | 51 | 26
6:15:00 | 94 | 50 | 26
6:16:00 | 94 | 51 | 26
6:17:00 | 94 | 51 | 26
6:18:00 | 94 | 51 | 26
6:19:00 | 94 | 50 | 26
6:20:00 | 94 | 50 | 26
6:21:00 | 94 | 50 | 26
6:22:00 | 94 | 50 | 26
6:23:00 | 94 | 51 | 26
6:24:00 | 94 | 50 | 26
6:25:00 | 94 | 50 | 26
6:26:00 | 94 | 51 | 26
6:27:00 | 94 | 50 | 26
6:28:00 | 94 | 51 | 26
6:29:00 | 94 | 50 | 26
6:30:00 | 94 | 51 | 26
6:31:00 | 94 | 50 | 26
6:32:00 | 94 | 51 | 26
6:33:00 | 94 | 50 | 26
6:34:00 | 94 | 50 | 26
6:35:00 | 94 | 50 | 26
6:36:00 | 94 | 50 | 26
6:37:00 | 94 | 51 | 26
6:38:00 | 94 | 50 | 26
6:39:00 | 94 | 51 | 26
6:40:00 | 94 | 50 | 26
6:41:00 | 94 | 50 | 26
6:42:00 | 94 | 51 | 26
6:43:00 | 94 | 50 | 26
6:44:00 | 94 | 50 | 26
6:45:00 | 94 | 50 | 26
6:46:00 | 94 | 50 | 26
6:47:00 | 94 | 50 | 26
6:48:00 | 94 | 50 | 26
6:49:00 | 94 | 51 | 26
6:50:00 | 94 | 50 | 26
6:51:00 | 94 | 51 | 26
6:52:00 | 94 | 50 | 26
6:53:00 | 94 | 50 | 26
6:54:00 | 94 | 50 | 26
6:55:00 | 94 | 50 | 26
6:56:00 | 94 | 50 | 26
6:57:00 | 94 | 50 | 26
6:58:00 | 94 | 50 | 26
6:59:00 | 94 | 50 | 26
7:00:00 | 94 | 50 | 26
7:01:00 | 94 | 50 | 26
7:02:00 | 94 | 50 | 26
7:03:00 | 94 | 50 | 26
7:04:00 | 94 | 50 | 26
7:05:00 | 94 | 50 | 26
7:06:00 | 94 | 50 | 26
7:07:00 | 94 | 51 | 26
7:08:00 | 94 | 51 | 26
7:09:00 | 94 | 50 | 26
7:10:00 | 94 | 51 | 26
7:11:00 | 94 | 50 | 26
7:12:00 | 94 | 51 | 26
7:13:00 | 94 | 50 | 26
7:14:00 | 94 | 50 | 26
7:15:00 | 94 | 50 | 26
7:16:00 | 94 | 50 | 26
7:17:00 | 94 | 50 | 26
7:18:00 | 94 | 50 | 26
7:19:00 | 94 | 50 | 26
7:20:00 | 94 | 50 | 26
7:21:00 | 94 | 50 | 26
7:22:00 | 94 | 50 | 26
7:23:00 | 94 | 50 | 26
7:24:00 | 94 | 50 | 26
7:25:00 | 94 | 50 | 26
7:26:00 | 94 | 50 | 26
7:27:00 | 94 | 50 | 26
7:28:00 | 94 | 50 | 26
7:29:00 | 94 | 50 | 26
7:30:00 | 94 | 50 | 26
7:31:00 | 94 | 50 | 26
7:32:00 | 94 | 50 | 26
7:33:00 | 94 | 50 | 26
7:34:00 | 94 | 50 | 26
7:35:00 | 94 | 50 | 26
7:36:00 | 94 | 50 | 26
7:37:00 | 94 | 50 | 26
7:38:00 | 94 | 50 | 26
7:39:00 | 94 | 50 | 26
7:40:00 | 94 | 50 | 26
7:41:00 | 94 | 50 | 26
7:42:00 | 94 | 50 | 26
7:43:00 | 94 | 50 | 26
7:44:00 | 94 | 50 | 26
7:45:00 | 94 | 50 | 26
7:46:00 | 94 | 50 | 26
7:47:00 | 94 | 50 | 26
7:48:00 | 94 | 50 | 26
7:49:00 | 94 | 50 | 26
7:50:00 | 94 | 50 | 26
7:51:00 | 94 | 50 | 26
7:52:00 | 94 | 50 | 26
7:53:00 | 94 | 50 | 26
7:54:00 | 94 | 50 | 26
7:55:00 | 94 | 50 | 26
7:56:00 | 94 | 50 | 26
7:57:00 | 94 | 50 | 26
7:58:00 | 94 | 50 | 26
7:59:00 | 94 | 50 | 26
8:00:00 | 94 | 50 | 26
8:01:00 | 94 | 50 | 26
8:02:00 | 94 | 50 | 26
8:03:00 | 94 | 50 | 26
8:04:00 | 94 | 50 | 26
8:05:00 | 94 | 50 | 26
8:06:00 | 94 | 50 | 26
8:07:00 | 94 | 50 | 26
8:08:00 | 94 | 50 | 26
8:09:00 | 94 | 50 | 26
8:10:00 | 94 | 50 | 26
8:11:00 | 94 | 50 | 26
8:12:00 | 94 | 50 | 26
8:13:00 | 94 | 50 | 26
8:14:00 | 94 | 50 | 26
8:15:00 | 94 | 50 | 26
8:16:00 | 94 | 50 | 26
8:17:00 | 94 | 50 | 26
8:18:00 | 94 | 50 | 26
8:19:00 | 94 | 50 | 26
8:20:00 | 94 | 50 | 26
8:21:00 | 94 | 50 | 26
8:22:00 | 94 | 50 | 26
8:23:00 | 94 | 50 | 26
8:24:00 | 94 | 50 | 26
8:25:00 | 94 | 50 | 26
8:26:00 | 94 | 50 | 26
8:27:00 | 94 | 50 | 26
8:28:00 | 94 | 50 | 26
8:29:00 | 94 | 50 | 26
8:30:00 | 94 | 50 | 26
8:31:00 | 94 | 50 | 26
8:32:00 | 94 | 50 | 26
8:33:00 | 94 | 50 | 26
8:34:00 | 94 | 50 | 26
8:35:00 | 94 | 50 | 26
8:36:00 | 94 | 50 | 26
8:37:00 | 94 | 50 | 26
8:38:00 | 94 | 50 | 26
8:39:00 | 94 | 50 | 26
8:40:00 | 94 | 50 | 26
8:41:00 | 94 | 50 | 26
8:42:00 | 94 | 50 | 26
8:43:00 | 94 | 50 | 26
8:44:00 | 94 | 50 | 26
8:45:00 | 94 | 50 | 26
8:46:00 | 94 | 50 | 26
8:47:00 | 94 | 50 | 26
8:48:00 | 94 | 50 | 26
8:49:00 | 94 | 50 | 26
8:50:00 | 94 | 50 | 26
8:51:00 | 94 | 50 | 26
8:52:00 | 94 | 50 | 26
8:53:00 | 94 | 50 | 26
8:54:00 | 94 | 50 | 26
8:55:00 | 94 | 50 | 26
8:56:00 | 94 | 50 | 26
8:57:00 | 94 | 50 | 26
8:58:00 | 94 | 50 | 26
8:59:00 | 94 | 50 | 26
9:00:00 | 94 | 50 | 26
9:01:00 | 94 | 50 | 26
9:02:00 | 94 | 50 | 26
9:03:00 | 94 | 50 | 26
9:04:00 | 94 | 50 | 26
9:05:00 | 94 | 50 | 26
9:06:00 | 94 | 50 | 26
9:07:00 | 94 | 50 | 26
9:08:00 | 94 | 50 | 26
9:09:00 | 94 | 50 | 26
9:10:00 | 94 | 50 | 26
9:11:00 | 94 | 50 | 26
9:12:00 | 94 | 50 | 26
9:13:00 | 94 | 50 | 26
9:14:00 | 94 | 50 | 26
9:15:00 | 94 | 50 | 26
9:16:00 | 94 | 50 | 26
9:17:00 | 94 | 50 | 26
9:18:00 | 94 | 50 | 26
9:19:00 | 94 | 50 | 26
9:20:00 | 94 | 50 | 26
9:21:00 | 94 | 50 | 26
9:22:00 | 94 | 50 | 26
9:23:00 | 94 | 50 | 26
9:24:00 | 94 | 50 | 26
9:25:00 | 94 | 50 | 26
9:26:00 | 94 | 50 | 26
9:27:00 | 94 | 50 | 26
9:28:00 | 94 | 50 | 26
9:29:00 | 94 | 50 | 26
9:30:00 | 94 | 50 | 26
9:31:00 | 94 | 50 | 26
9:32:00 | 94 | 50 | 26
9:33:00 | 94 | 50 | 26
9:34:00 | 94 | 50 | 26
9:35:00 | 94 | 50 | 26
9:36:00 | 94 | 50 | 26
9:37:00 | 94 | 50 | 26
9:38:00 | 94 | 50 | 26
9:39:00 | 94 | 50 | 26
9:40:00 | 94 | 50 | 26
9:41:00 | 94 | 50 | 26
9:42:00 | 94 | 50 | 26
9:43:00 | 94 | 50 | 26
9:44:00 | 94 | 50 | 26
9:45:00 | 94 | 50 | 26
9:46:00 | 94 | 50 | 26
9:47:00 | 94 | 50 | 26
9:48:00 | 94 | 50 | 26
9:49:00 | 94 | 50 | 26
9:50:00 | 94 | 50 | 26
9:51:00 | 94 | 50 | 26
9:52:00 | 94 | 50 | 26
9:53:00 | 94 | 50 | 26
9:54:00 | 94 | 50 | 26
9:55:00 | 94 | 50 | 26
9:56:00 | 94 | 50 | 26
9:57:00 | 94 | 50 | 26
9:58:00 | 94 | 50 | 26
9:59:00 | 94 | 50 | 26
10:00:00 | 94 | 50 | 26
10:01:00 | 94 | 50 | 26
10:02:00 | 94 | 50 | 26
10:03:00 | 94 | 50 | 26
10:04:00 | 94 | 50 | 26
10:05:00 | 94 | 50 | 26
10:06:00 | 94 | 50 | 26
10:07:00 | 94 | 50 | 26
10:08:00 | 94 | 50 | 26
10:09:00 | 94 | 50 | 26
10:10:00 | 94 | 50 | 26
10:11:00 | 94 | 50 | 26
10:12:00 | 94 | 50 | 26
10:13:00 | 94 | 50 | 26
10:14:00 | 94 | 50 | 26
10:15:00 | 94 | 50 | 26
10:16:00 | 94 | 50 | 26
10:17:00 | 94 | 50 | 26
10:18:00 | 94 | 50 | 26
10:19:00 | 94 | 50 | 26
10:20:00 | 94 | 50 | 26
10:21:00 | 94 | 50 | 26
10:22:00 | 94 | 50 | 26
10:23:00 | 94 | 50 | 30
10:24:00 | 94 | 50 | 30
10:25:00 | 94 | 50 | 30
10:26:00 | 94 | 50 | 30
10:27:00 | 94 | 50 | 30
10:28:00 | 94 | 50 | 30
10:29:00 | 94 | 50 | 30
10:30:00 | 94 | 50 | 30
10:31:00 | 94 | 50 | 30
10:32:00 | 94 | 50 | 30
10:33:00 | 94 | 50 | 30
10:34:00 | 94 | 50 | 30
10:35:00 | 94 | 50 | 30
10:36:00 | 94 | 50 | 30
10:37:00 | 94 | 50 | 30
10:38:00 | 94 | 50 | 30
10:39:00 | 94 | 50 | 30
10:40:00 | 94 | 50 | 30
10:41:00 | 94 | 50 | 30
10:42:00 | 94 | 50 | 30
10:43:00 | 94 | 50 | 30
10:44:00 | 94 | 50 | 30
10:45:00 | 94 | 50 | 30
10:46:00 | 94 | 50 | 30
10:47:00 | 94 | 50 | 30
10:48:00 | 94 | 50 | 30
10:49:00 | 94 | 50 | 30
10:50:00 | 94 | 50 | 30
10:51:00 | 94 | 50 | 30
10:52:00 | 94 | 50 | 30
10:53:00 | 94 | 50 | 29
10:54:00 | 94 | 50 | 29
10:55:00 | 94 | 50 | 29
10:56:00 | 94 | 50 | 29
10:57:00 | 94 | 50 | 29
10:58:00 | 94 | 50 | 29
10:59:00 | 94 | 50 | 29
11:00:00 | 94 | 50 | 29
11:01:00 | 94 | 50 | 29
11:02:00 | 94 | 50 | 38
11:03:00 | 94 | 50 | 38
11:04:00 | 94 | 50 | 38
11:05:00 | 94 | 50 | 38
11:06:00 | 94 | 50 | 38
11:07:00 | 94 | 50 | 38
11:08:00 | 94 | 50 | 39
11:09:00 | 94 | 50 | 39
11:10:00 | 94 | 50 | 39
11:11:00 | 94 | 50 | 39
11:12:00 | 94 | 50 | 39
11:13:00 | 94 | 50 | 39
11:14:00 | 94 | 50 | 39
11:15:00 | 94 | 50 | 39
11:16:00 | 94 | 50 | 39
11:17:00 | 94 | 50 | 39
11:18:00 | 94 | 50 | 43
11:19:00 | 94 | 50 | 43
11:20:00 | 94 | 50 | 43
11:21:00 | 94 | 50 | 43
11:22:00 | 94 | 50 | 43
11:23:00 | 94 | 50 | 43
11:24:00 | 94 | 50 | 46
11:25:00 | 94 | 50 | 46
11:26:00 | 94 | 50 | 45
11:27:00 | 94 | 50 | 45
11:28:00 | 94 | 50 | 45
11:29:00 | 94 | 50 | 45
11:30:00 | 94 | 50 | 51
11:31:00 | 94 | 50 | 50
11:32:00 | 94 | 50 | 50
11:33:00 | 94 | 50 | 52
11:34:00 | 94 | 50 | 52
11:35:00 | 94 | 50 | 52
11:36:00 | 94 | 50 | 55
11:37:00 | 94 | 50 | 55
11:38:00 | 94 | 50 | 58
11:39:00 | 94 | 50 | 58
11:40:00 | 94 | 50 | 58
11:41:00 | 94 | 50 | 65
11:42:00 | 94 | 50 | 65
11:43:00 | 94 | 50 | 65
11:44:00 | 94 | 50 | 73
11:45:00 | 94 | 50 | 83
11:46:00 | 94 | 50 | 83
11:47:00 | 94 | 50 | 83
11:48:00 | 94 | 50 | 85
11:49:00 | 94 | 50 | 92
11:50:00 | 94 | 50 | 95
11:51:00 | 94 | 50 | 101
11:52:00 | 94 | 50 | 89
11:53:00 | 94 | 50 | 89
11:54:00 | 94 | 50 | 89
11:55:00 | 94 | 50 | 89
11:56:00 | 95 | 50 | 89
11:57:00 | 95 | 50 | 89
11:58:00 | 95 | 50 | 89
11:59:00 | 95 | 50 | 89
12:00:00 | 95 | 50 | 89
12:01:00 | 95 | 50 | 89
12:02:00 | 95 | 50 | 89
12:03:00 | 95 | 50 | 89
12:04:00 | 95 | 50 | 88
12:05:00 | 94 | 50 | 88
12:06:00 | 94 | 50 | 88
12:07:00 | 94 | 50 | 88
12:08:00 | 94 | 50 | 88
12:09:00 | 94 | 50 | 88
12:10:00 | 94 | 50 | 87
12:11:00 | 94 | 50 | 87
12:12:00 | 94 | 50 | 87
12:13:00 | 94 | 50 | 87
12:14:00 | 94 | 50 | 86
12:15:00 | 93 | 50 | 86
12:16:00 | 93 | 50 | 86
12:17:00 | 93 | 50 | 86
12:18:00 | 93 | 50 | 86
12:19:00 | 93 | 50 | 86
12:20:00 | 93 | 50 | 86
12:21:00 | 93 | 50 | 86
12:22:00 | 93 | 50 | 86
12:23:00 | 93 | 50 | 86
12:24:00 | 93 | 50 | 87
12:25:00 | 93 | 50 | 87
12:26:00 | 94 | 50 | 88
12:27:00 | 94 | 50 | 88
12:28:00 | 94 | 50 | 88
12:29:00 | 94 | 50 | 88
12:30:00 | 94 | 50 | 88
12:31:00 | 95 | 50 | 88
12:32:00 | 95 | 50 | 88
12:33:00 | 95 | 50 | 88
12:34:00 | 96 | 50 | 88
12:35:00 | 96 | 50 | 88
12:36:00 | 96 | 50 | 88
12:37:00 | 97 | 50 | 88
12:38:00 | 97 | 50 | 88
12:39:00 | 98 | 50 | 88
12:40:00 | 98 | 50 | 88
12:41:00 | 98 | 50 | 88
12:42:00 | 98 | 50 | 88
12:43:00 | 99 | 50 | 88
12:44:00 | 99 | 50 | 88
12:45:00 | 99 | 50 | 88
12:46:00 | 99 | 50 | 88
12:47:00 | 100 | 50 | 88
12:48:00 | 100 | 50 | 88
12:49:00 | 100 | 50 | 88
12:50:00 | 100 | 50 | 88
12:51:00 | 100 | 50 | 88
12:52:00 | 100 | 50 | 88
12:53:00 | 100 | 50 | 88
12:54:00 | 100 | 50 | 88
12:55:00 | 100 | 50 | 88
12:56:00 | 100 | 50 | 88
12:57:00 | 100 | 50 | 88
12:58:00 | 100 | 50 | 88
12:59:00 | 100 | 50 | 88
13:00:00 | 100 | 50 | 88
13:01:00 | 99 | 50 | 88
13:02:00 | 99 | 50 | 88
13:03:00 | 99 | 50 | 88
13:04:00 | 99 | 50 | 88
13:05:00 | 98 | 50 | 88
13:06:00 | 98 | 50 | 88
13:07:00 | 98 | 50 | 88
13:08:00 | 98 | 50 | 88
13:09:00 | 97 | 50 | 88
13:10:00 | 97 | 50 | 88
13:11:00 | 97 | 50 | 88
13:12:00 | 96 | 50 | 88
13:13:00 | 96 | 50 | 88
13:14:00 | 96 | 50 | 88
13:15:00 | 95 | 50 | 88
13:16:00 | 95 | 50 | 88
13:17:00 | 95 | 50 | 88
13:18:00 | 94 | 50 | 88
13:19:00 | 94 | 50 | 88
13:20:00 | 94 | 50 | 88
13:21:00 | 93 | 50 | 88
13:22:00 | 93 | 50 | 88
13:23:00 | 93 | 50 | 88
13:24:00 | 92 | 50 | 88
13:25:00 | 92 | 50 | 88
13:26:00 | 92 | 50 | 88
13:27:00 | 91 | 50 | 88
13:28:00 | 91 | 50 | 88
13:29:00 | 91 | 50 | 88
13:30:00 | 90 | 50 | 88
13:31:00 | 90 | 50 | 88
13:32:00 | 90 | 50 | 88
13:33:00 | 89 | 50 | 88
13:34:00 | 89 | 50 | 88
13:35:00 | 89 | 50 | 88
13:36:00 | 88 | 50 | 88
13:37:00 | 88 | 50 | 88
13:38:00 | 88 | 50 | 88
13:39:00 | 87 | 50 | 88
13:40:00 | 87 | 50 | 88
13:41:00 | 87 | 50 | 88
13:42:00 | 86 | 50 | 88
13:43:00 | 86 | 50 | 88
13:44:00 | 86 | 50 | 88
13:45:00 | 86 | 50 | 88
13:46:00 | 85 | 50 | 88
13:47:00 | 85 | 50 | 88
13:48:00 | 85 | 50 | 88
13:49:00 | 84 | 50 | 88
13:50:00 | 84 | 50 | 88
13:51:00 | 84 | 50 | 88
13:52:00 | 84 | 50 | 88
13:53:00 | 83 | 50 | 88
13:54:00 | 83 | 50 | 88
13:55:00 | 83 | 50 | 88
13:56:00 | 83 | 50 | 88
13:57:00 | 82 | 50 | 88
13:58:00 | 82 | 50 | 88
13:59:00 | 82 | 50 | 88
14:00:00 | 82 | 50 | 88
14:01:00 | 81 | 50 | 88
14:02:00 | 81 | 50 | 88
14:03:00 | 81 | 50 | 88
14:04:00 | 81 | 50 | 88
14:05:00 | 80 | 50 | 88
14:06:00 | 80 | 50 | 88
14:07:00 | 80 | 50 | 88