## Sheet1
Колонка_1 | Колонка_2 | Колонка_3 | Колонка_4
--Test Summary--
Full Path and File Name
Instrument Name | 7222 #1
Instrument Type | Consistometer
Instrument Serial Number | 113
Test Start Date | 25.06.2002
Test Start Time | 0:39:57
Test Stop Date | 25.06.2002
Test Stop Time | 6:09:16
Test Length | 5:29:19
Final Sample Time Offset | 5:29:12
Controller Schedule Name
Sampling Period | 60 seconds
Comments | MPa: 45(50min); T: 70C(30min), 50C(20min); NTF content = 0.046%bwodb (=0.06%bwoc); field water, premix NTF.
Information | WellID | Khvalynskaya 4
Information | Customer | LUKOIL
Information | CementClass | G
Information | CementMfr | Dyckerhoff
Information | Additives | 30%SF+0.046%NTF (bwodb);
Information | Density | 1950
Information | BHCT | 90
Information | BHST | 118
Information | FluidLoss
Information | JobType
Calculated Value | Thickening_Time | N/A
Calculated Value | Setting Time | N/A
Initial Temperature (C) | 23 C
Final Temperature (C) | 89 C
Initial Pressure (MPa) | 2 MPa
Final Pressure (MPa) | 45 MPa
Initial Consistency (Bc) | 16 Bc
Final Consistency (Bc) | 66 Bc
--Data--
Time (HH:MM:SS) | Temperature (C) | Pressure (MPa) | Consistency (Bc)
0:00:00 | 23 | 2 | 16
0:01:00 | 23 | 3 | 19
0:02:00 | 24 | 4 | 17
0:03:00 | 24 | 5 | 20
0:04:00 | 24 | 6 | 20
0:05:00 | 25 | 7 | 18
0:06:00 | 26 | 8 | 18
0:07:00 | 28 | 9 | 17
0:08:00 | 30 | 10 | 17
0:09:00 | 32 | 11 | 17
0:10:00 | 34 | 12 | 19
0:11:00 | 37 | 12 | 18
0:12:00 | 39 | 13 | 17
0:13:00 | 41 | 14 | 19
0:14:00 | 44 | 15 | 21
0:15:00 | 46 | 15 | 23
0:16:00 | 47 | 16 | 20
0:17:00 | 49 | 17 | 18
0:18:00 | 51 | 18 | 23
0:19:00 | 52 | 19 | 23
0:20:00 | 54 | 19 | 22
0:21:00 | 55 | 20 | 22
0:22:00 | 56 | 21 | 23
0:23:00 | 58 | 22 | 22
0:24:00 | 59 | 23 | 22
0:25:00 | 60 | 24 | 21
0:26:00 | 62 | 25 | 25
0:27:00 | 63 | 26 | 19
0:28:00 | 65 | 27 | 18
0:29:00 | 67 | 28 | 19
0:30:00 | 68 | 29 | 18
0:31:00 | 69 | 29 | 19
0:32:00 | 71 | 30 | 19
0:33:00 | 72 | 31 | 19
0:34:00 | 73 | 32 | 19
0:35:00 | 74 | 32 | 19
0:36:00 | 75 | 33 | 20
0:37:00 | 76 | 34 | 20
0:38:00 | 77 | 35 | 20
0:39:00 | 78 | 36 | 21
0:40:00 | 79 | 37 | 21
0:41:00 | 80 | 37 | 25
0:42:00 | 80 | 38 | 23
0:43:00 | 81 | 39 | 21
0:44:00 | 82 | 40 | 21
0:45:00 | 83 | 42 | 21
0:46:00 | 84 | 43 | 23
0:47:00 | 85 | 43 | 23
0:48:00 | 86 | 44 | 22
0:49:00 | 87 | 45 | 22
0:50:00 | 88 | 46 | 22
0:51:00 | 89 | 46 | 23
0:52:00 | 90 | 46 | 22
0:53:00 | 91 | 46 | 22
0:54:00 | 91 | 46 | 22
0:55:00 | 92 | 46 | 22
0:56:00 | 92 | 46 | 22
0:57:00 | 92 | 46 | 30
0:58:00 | 92 | 45 | 29
0:59:00 | 92 | 45 | 32
1:00:00 | 91 | 45 | 30
1:01:00 | 91 | 45 | 29
1:02:00 | 91 | 45 | 29
1:03:00 | 91 | 45 | 30
1:04:00 | 90 | 45 | 30
1:05:00 | 90 | 45 | 29
1:06:00 | 90 | 45 | 35
1:07:00 | 90 | 45 | 30
1:08:00 | 89 | 45 | 30
1:09:00 | 89 | 46 | 30
1:10:00 | 89 | 46 | 30
1:11:00 | 89 | 46 | 31
1:12:00 | 89 | 46 | 30
1:13:00 | 89 | 46 | 30
1:14:00 | 89 | 46 | 30
1:15:00 | 89 | 46 | 30
1:16:00 | 89 | 46 | 31
1:17:00 | 89 | 46 | 33
1:18:00 | 89 | 46 | 31
1:19:00 | 89 | 46 | 31
1:20:00 | 89 | 46 | 31
1:21:00 | 89 | 46 | 30
1:22:00 | 89 | 46 | 30
1:23:00 | 89 | 46 | 33
1:24:00 | 89 | 46 | 36
1:25:00 | 89 | 46 | 35
1:26:00 | 89 | 46 | 36
1:27:00 | 89 | 46 | 38
1:28:00 | 89 | 46 | 37
1:29:00 | 89 | 46 | 39
1:30:00 | 89 | 46 | 37
1:31:00 | 89 | 46 | 41
1:32:00 | 89 | 46 | 38
1:33:00 | 89 | 46 | 41
1:34:00 | 89 | 46 | 35
1:35:00 | 89 | 46 | 35
1:36:00 | 89 | 46 | 36
1:37:00 | 89 | 46 | 34
1:38:00 | 89 | 46 | 35
1:39:00 | 89 | 46 | 38
1:40:00 | 89 | 46 | 36
1:41:00 | 89 | 46 | 34
1:42:00 | 89 | 46 | 32
1:43:00 | 89 | 46 | 31
1:44:00 | 89 | 46 | 30
1:45:00 | 89 | 46 | 30
1:46:00 | 89 | 46 | 30
1:47:00 | 89 | 46 | 30
1:48:00 | 89 | 46 | 31
1:49:00 | 89 | 46 | 30
1:50:00 | 89 | 46 | 29
1:51:00 | 89 | 46 | 30
1:52:00 | 89 | 46 | 30
1:53:00 | 89 | 46 | 30
1:54:00 | 89 | 46 | 30
1:55:00 | 89 | 46 | 31
1:56:00 | 89 | 46 | 31
1:57:00 | 89 | 46 | 30
1:58:00 | 89 | 46 | 30
1:59:00 | 89 | 46 | 29
2:00:00 | 89 | 46 | 29
2:01:00 | 89 | 46 | 29
2:02:00 | 89 | 46 | 29
2:03:00 | 89 | 46 | 29
2:04:00 | 89 | 46 | 30
2:05:00 | 89 | 46 | 30
2:06:00 | 89 | 46 | 30
2:07:00 | 89 | 46 | 29
2:08:00 | 89 | 46 | 28
2:09:00 | 89 | 46 | 30
2:10:00 | 89 | 46 | 29
2:11:00 | 89 | 46 | 29
2:12:00 | 89 | 46 | 29
2:13:00 | 89 | 46 | 30
2:14:00 | 89 | 46 | 31
2:15:00 | 89 | 46 | 31
2:16:00 | 89 | 46 | 32
2:17:00 | 89 | 46 | 33
2:18:00 | 89 | 46 | 33
2:19:00 | 89 | 46 | 33
2:20:00 | 89 | 46 | 33
2:21:00 | 89 | 46 | 32
2:22:00 | 89 | 46 | 32
2:23:00 | 89 | 46 | 32
2:24:00 | 89 | 46 | 32
2:25:00 | 89 | 46 | 32
2:26:00 | 89 | 46 | 31
2:27:00 | 89 | 46 | 32
2:28:00 | 89 | 46 | 33
2:29:00 | 89 | 46 | 33
2:30:00 | 89 | 46 | 33
2:31:00 | 89 | 46 | 33
2:32:00 | 89 | 46 | 33
2:33:00 | 89 | 46 | 32
2:34:00 | 89 | 46 | 33
2:35:00 | 89 | 46 | 33
2:36:00 | 89 | 46 | 32
2:37:00 | 89 | 46 | 32
2:38:00 | 89 | 46 | 33
2:39:00 | 89 | 46 | 33
2:40:00 | 89 | 46 | 33
2:41:00 | 89 | 46 | 34
2:42:00 | 89 | 46 | 33
2:43:00 | 89 | 46 | 32
2:44:00 | 89 | 46 | 32
2:45:00 | 89 | 46 | 33
2:46:00 | 89 | 46 | 32
2:47:00 | 89 | 46 | 33
2:48:00 | 89 | 46 | 32
2:49:00 | 89 | 46 | 33
2:50:00 | 89 | 46 | 33
2:51:00 | 89 | 46 | 33
2:52:00 | 89 | 46 | 33
2:53:00 | 89 | 46 | 33
2:54:00 | 89 | 46 | 33
2:55:00 | 89 | 46 | 33
2:56:00 | 89 | 46 | 33
2:57:00 | 89 | 46 | 33
2:58:00 | 89 | 46 | 33
2:59:00 | 89 | 46 | 33
3:00:00 | 89 | 46 | 34
3:01:00 | 89 | 46 | 34
3:02:00 | 89 | 46 | 34
3:03:00 | 89 | 46 | 34
3:04:00 | 89 | 46 | 34
3:05:00 | 89 | 46 | 34
3:06:00 | 89 | 46 | 34
3:07:00 | 89 | 46 | 35
3:08:00 | 89 | 46 | 35
3:09:00 | 89 | 46 | 35
3:10:00 | 89 | 46 | 34
3:11:00 | 89 | 46 | 34
3:12:00 | 89 | 46 | 34
3:13:00 | 89 | 46 | 34
3:14:00 | 89 | 46 | 34
3:15:00 | 89 | 46 | 34
3:16:00 | 89 | 46 | 34
3:17:00 | 89 | 46 | 35
3:18:00 | 89 | 46 | 35
3:19:00 | 89 | 46 | 35
3:20:00 | 89 | 46 | 35
3:21:00 | 89 | 46 | 35
3:22:00 | 89 | 46 | 35
3:23:00 | 89 | 46 | 35
3:24:00 | 89 | 46 | 35
3:25:00 | 89 | 46 | 35
3:26:00 | 89 | 46 | 35
3:27:00 | 89 | 46 | 35
3:28:00 | 89 | 46 | 35
3:29:00 | 89 | 46 | 35
3:30:00 | 89 | 46 | 36
3:31:00 | 89 | 46 | 36
3:32:00 | 89 | 46 | 36
3:33:00 | 89 | 46 | 36
3:34:00 | 89 | 46 | 36
3:35:00 | 89 | 46 | 36
3:36:00 | 89 | 46 | 36
3:37:00 | 89 | 46 | 37
3:38:00 | 89 | 46 | 37
3:39:00 | 89 | 46 | 37
3:40:00 | 89 | 46 | 37
3:41:00 | 89 | 46 | 37
3:42:00 | 89 | 46 | 38
3:43:00 | 89 | 46 | 36
3:44:00 | 89 | 46 | 36
3:45:00 | 89 | 46 | 36
3:46:00 | 89 | 46 | 36
3:47:00 | 89 | 46 | 38
3:48:00 | 89 | 46 | 38
3:49:00 | 89 | 46 | 38
3:50:00 | 89 | 46 | 38
3:51:00 | 89 | 46 | 38
3:52:00 | 89 | 46 | 38
3:53:00 | 89 | 46 | 38
3:54:00 | 89 | 46 | 38
3:55:00 | 89 | 46 | 38
3:56:00 | 89 | 46 | 38
3:57:00 | 89 | 46 | 38
3:58:00 | 89 | 46 | 39
3:59:00 | 89 | 46 | 39
4:00:00 | 89 | 46 | 39
4:01:00 | 89 | 46 | 39
4:02:00 | 89 | 46 | 38
4:03:00 | 89 | 46 | 38
4:04:00 | 89 | 46 | 38
4:05:00 | 89 | 46 | 38
4:06:00 | 89 | 46 | 38
4:07:00 | 89 | 46 | 38
4:08:00 | 89 | 46 | 38
4:09:00 | 89 | 46 | 38
4:10:00 | 89 | 46 | 38
4:11:00 | 89 | 46 | 38
4:12:00 | 89 | 46 | 38
4:13:00 | 89 | 46 | 38
4:14:00 | 89 | 46 | 38
4:15:00 | 89 | 46 | 38
4:16:00 | 89 | 46 | 38
4:17:00 | 89 | 46 | 39
4:18:00 | 89 | 46 | 39
4:19:00 | 89 | 46 | 39
4:20:00 | 89 | 46 | 39
4:21:00 | 89 | 46 | 39
4:22:00 | 89 | 46 | 39
4:23:00 | 89 | 46 | 40
4:24:00 | 89 | 46 | 40
4:25:00 | 89 | 46 | 40
4:26:00 | 89 | 46 | 40
4:27:00 | 89 | 46 | 40
4:28:00 | 89 | 46 | 41
4:29:00 | 89 | 46 | 41
4:30:00 | 89 | 46 | 41
4:31:00 | 89 | 46 | 40
4:32:00 | 89 | 46 | 40
4:33:00 | 89 | 46 | 41
4:34:00 | 89 | 46 | 40
4:35:00 | 89 | 46 | 40
4:36:00 | 89 | 46 | 41
4:37:00 | 89 | 46 | 41
4:38:00 | 89 | 46 | 41
4:39:00 | 89 | 46 | 46
4:40:00 | 89 | 46 | 48
4:41:00 | 89 | 46 | 49
4:42:00 | 89 | 46 | 49
4:43:00 | 89 | 46 | 49
4:44:00 | 89 | 46 | 49
4:45:00 | 89 | 46 | 49
4:46:00 | 89 | 46 | 50
4:47:00 | 89 | 46 | 50
4:48:00 | 89 | 46 | 50
4:49:00 | 89 | 46 | 50
4:50:00 | 89 | 46 | 50
4:51:00 | 89 | 46 | 50
4:52:00 | 89 | 45 | 50
4:53:00 | 89 | 45 | 50
4:54:00 | 89 | 45 | 51
4:55:00 | 89 | 45 | 51
4:56:00 | 89 | 46 | 53
4:57:00 | 89 | 45 | 54
4:58:00 | 89 | 45 | 54
4:59:00 | 89 | 45 | 55
5:00:00 | 89 | 45 | 55
5:01:00 | 89 | 45 | 55
5:02:00 | 89 | 45 | 55
5:03:00 | 89 | 46 | 55
5:04:00 | 89 | 45 | 56
5:05:00 | 89 | 45 | 56
5:06:00 | 89 | 45 | 56
5:07:00 | 89 | 45 | 56
5:08:00 | 89 | 45 | 57
5:09:00 | 89 | 45 | 58
5:10:00 | 89 | 45 | 58
5:11:00 | 89 | 45 | 59
5:12:00 | 89 | 45 | 59
5:13:00 | 89 | 45 | 59
5:14:00 | 89 | 45 | 59
5:15:00 | 89 | 45 | 59
5:16:00 | 89 | 45 | 59
5:17:00 | 89 | 45 | 59
5:18:00 | 89 | 45 | 60
5:19:00 | 89 | 45 | 61
5:20:00 | 89 | 45 | 61
5:21:00 | 89 | 45 | 59
5:22:00 | 89 | 45 | 63
5:23:00 | 89 | 45 | 63
5:24:00 | 89 | 45 | 62
5:25:00 | 89 | 45 | 65
5:26:00 | 89 | 45 | 70
5:27:00 | 89 | 45 | 66
5:28:00 | 89 | 45 | 73
5:29:12
5:29:12 | 89 | 45 | 66