## Sheet1
Колонка_1 | Колонка_2 | Колонка_3 | Колонка_4
--Test Summary--
Full Path and File Name
Instrument Name | 7222 #1
Instrument Type | Consistometer
Instrument Serial Number | 113
Test Start Date | 17.04.2002
Test Start Time | 3:39:33
Test Stop Date | 17.04.2002
Test Stop Time | 19:06:26
Test Length | 15:26:53
Final Sample Time Offset | 15:26:00
Controller Schedule Name
Sampling Period | 60 seconds
Comments | MPa: 50(30min); T: 70(30min), 95C(20min); fresh water, new NTF(bwodb) premix
Information | WellID | Khvalynskaya 4
Information | Customer | LUKOIL
Information | CementClass | G
Information | CementMfr | Dyckerhoff
Information | Additives | 30%SF+0.05%NTF(bwodb)+fresh water+Dfmr
Information | Density | 1950
Information | BHCT | 95
Information | BHST | 110
Information | FluidLoss
Information | JobType | 194 mm csg tail slurry
Calculated Value | Thickening_Time | 5:51:00
Calculated Value | Setting Time | N/A
Initial Temperature (C) | 26 C
Final Temperature (C) | 38 C
Initial Pressure (MPa) | 2 MPa
Final Pressure (MPa) | 27 MPa
Initial Consistency (Bc) | 13 Bc
Final Consistency (Bc) | 94 Bc
--Data--
Time (HH:MM:SS) | Temperature (C) | Pressure (MPa) | Consistency (Bc)
0:00:00 | 26 | 2 | 13
0:01:00 | 26 | 4 | 13
0:02:00 | 26 | 5 | 13
0:03:00 | 26 | 7 | 13
0:04:00 | 26 | 9 | 13
0:05:00 | 27 | 11 | 12
0:06:00 | 28 | 13 | 12
0:07:00 | 30 | 14 | 11
0:08:00 | 32 | 16 | 11
0:09:00 | 34 | 17 | 11
0:10:00 | 36 | 18 | 11
0:11:00 | 39 | 20 | 11
0:12:00 | 41 | 21 | 11
0:13:00 | 43 | 23 | 11
0:14:00 | 46 | 24 | 11
0:15:00 | 48 | 26 | 11
0:16:00 | 49 | 28 | 11
0:17:00 | 51 | 29 | 11
0:18:00 | 52 | 31 | 11
0:19:00 | 54 | 32 | 11
0:20:00 | 55 | 34 | 11
0:21:00 | 56 | 36 | 11
0:22:00 | 57 | 37 | 11
0:23:00 | 59 | 39 | 11
0:24:00 | 60 | 41 | 11
0:25:00 | 61 | 42 | 11
0:26:00 | 63 | 44 | 11
0:27:00 | 64 | 45 | 11
0:28:00 | 65 | 47 | 11
0:29:00 | 67 | 49 | 11
0:30:00 | 68 | 50 | 11
0:31:00 | 69 | 51 | 11
0:32:00 | 71 | 51 | 11
0:33:00 | 72 | 51 | 26
0:34:00 | 73 | 51 | 6
0:35:00 | 75 | 51 | 0
0:36:00 | 76 | 51 | 0
0:37:00 | 77 | 51 | 0
0:38:00 | 78 | 51 | 0
0:39:00 | 80 | 51 | 0
0:40:00 | 81 | 51 | 0
0:41:00 | 82 | 51 | 1
0:42:00 | 83 | 51 | 0
0:43:00 | 84 | 51 | 0
0:44:00 | 85 | 51 | 0
0:45:00 | 86 | 51 | 0
0:46:00 | 87 | 51 | 1
0:47:00 | 89 | 51 | 1
0:48:00 | 90 | 51 | 1
0:49:00 | 91 | 51 | 2
0:50:00 | 93 | 51 | 1
0:51:00 | 94 | 51 | 0
0:52:00 | 96 | 51 | 0
0:53:00 | 97 | 51 | 0
0:54:00 | 98 | 50 | 1
0:55:00 | 98 | 50 | 0
0:56:00 | 98 | 50 | 1
0:57:00 | 98 | 50 | 1
0:58:00 | 98 | 50 | 1
0:59:00 | 98 | 50 | 1
1:00:00 | 97 | 50 | 1
1:01:00 | 97 | 50 | 0
1:02:00 | 96 | 50 | 1
1:03:00 | 96 | 50 | 23
1:04:00 | 95 | 50 | 23
1:05:00 | 95 | 50 | 23
1:06:00 | 95 | 50 | 23
1:07:00 | 95 | 50 | 23
1:08:00 | 94 | 50 | 23
1:09:00 | 94 | 50 | 23
1:10:00 | 94 | 51 | 23
1:11:00 | 94 | 51 | 23
1:12:00 | 94 | 51 | 23
1:13:00 | 94 | 51 | 23
1:14:00 | 94 | 51 | 23
1:15:00 | 94 | 51 | 23
1:16:00 | 94 | 51 | 23
1:17:00 | 94 | 51 | 23
1:18:00 | 94 | 51 | 23
1:19:00 | 94 | 51 | 23
1:20:00 | 94 | 51 | 23
1:21:00 | 94 | 51 | 23
1:22:00 | 94 | 51 | 23
1:23:00 | 94 | 51 | 23
1:24:00 | 94 | 51 | 23
1:25:00 | 94 | 51 | 23
1:26:00 | 94 | 51 | 23
1:27:00 | 94 | 51 | 23
1:28:00 | 94 | 51 | 23
1:29:00 | 94 | 51 | 23
1:30:00 | 94 | 51 | 23
1:31:00 | 94 | 51 | 23
1:32:00 | 94 | 51 | 23
1:33:00 | 94 | 51 | 23
1:34:00 | 94 | 51 | 23
1:35:00 | 94 | 51 | 23
1:36:00 | 94 | 51 | 23
1:37:00 | 94 | 51 | 23
1:38:00 | 94 | 51 | 23
1:39:00 | 94 | 51 | 23
1:40:00 | 94 | 51 | 23
1:41:00 | 94 | 51 | 23
1:42:00 | 94 | 51 | 23
1:43:00 | 94 | 51 | 23
1:44:00 | 94 | 51 | 23
1:45:00 | 94 | 51 | 23
1:46:00 | 94 | 51 | 23
1:47:00 | 94 | 51 | 23
1:48:00 | 94 | 51 | 23
1:49:00 | 94 | 51 | 23
1:50:00 | 94 | 51 | 23
1:51:00 | 94 | 51 | 23
1:52:00 | 94 | 51 | 23
1:53:00 | 94 | 51 | 23
1:54:00 | 94 | 51 | 23
1:55:00 | 94 | 51 | 23
1:56:00 | 94 | 51 | 23
1:57:00 | 94 | 51 | 23
1:58:00 | 94 | 51 | 23
1:59:00 | 94 | 51 | 23
2:00:00 | 94 | 51 | 23
2:01:00 | 94 | 51 | 23
2:02:00 | 94 | 51 | 23
2:03:00 | 94 | 51 | 23
2:04:00 | 94 | 51 | 23
2:05:00 | 94 | 51 | 23
2:06:00 | 94 | 51 | 23
2:07:00 | 94 | 51 | 23
2:08:00 | 94 | 51 | 23
2:09:00 | 94 | 51 | 23
2:10:00 | 94 | 51 | 23
2:11:00 | 94 | 51 | 23
2:12:00 | 94 | 51 | 23
2:13:00 | 94 | 51 | 23
2:14:00 | 94 | 51 | 23
2:15:00 | 94 | 51 | 23
2:16:00 | 94 | 51 | 23
2:17:00 | 94 | 51 | 23
2:18:00 | 94 | 51 | 23
2:19:00 | 94 | 51 | 23
2:20:00 | 94 | 51 | 23
2:21:00 | 94 | 51 | 23
2:22:00 | 94 | 51 | 23
2:23:00 | 94 | 51 | 23
2:24:00 | 94 | 51 | 23
2:25:00 | 94 | 51 | 23
2:26:00 | 94 | 51 | 23
2:27:00 | 94 | 51 | 23
2:28:00 | 94 | 51 | 23
2:29:00 | 94 | 51 | 23
2:30:00 | 94 | 51 | 23
2:31:00 | 94 | 51 | 23
2:32:00 | 94 | 51 | 23
2:33:00 | 94 | 51 | 23
2:34:00 | 94 | 51 | 23
2:35:00 | 94 | 51 | 23
2:36:00 | 94 | 51 | 23
2:37:00 | 94 | 51 | 23
2:38:00 | 94 | 51 | 23
2:39:00 | 94 | 51 | 23
2:40:00 | 94 | 51 | 23
2:41:00 | 94 | 51 | 23
2:42:00 | 94 | 51 | 23
2:43:00 | 94 | 51 | 23
2:44:00 | 94 | 51 | 23
2:45:00 | 94 | 51 | 23
2:46:00 | 94 | 51 | 23
2:47:00 | 94 | 51 | 23
2:48:00 | 94 | 51 | 23
2:49:00 | 94 | 51 | 23
2:50:00 | 94 | 51 | 23
2:51:00 | 94 | 51 | 24
2:52:00 | 94 | 51 | 24
2:53:00 | 94 | 51 | 24
2:54:00 | 94 | 51 | 24
2:55:00 | 94 | 51 | 24
2:56:00 | 94 | 51 | 24
2:57:00 | 94 | 51 | 24
2:58:00 | 94 | 51 | 24
2:59:00 | 94 | 51 | 24
3:00:00 | 94 | 51 | 24
3:01:00 | 94 | 51 | 24
3:02:00 | 94 | 51 | 24
3:03:00 | 94 | 51 | 24
3:04:00 | 94 | 51 | 24
3:05:00 | 94 | 51 | 24
3:06:00 | 94 | 51 | 24
3:07:00 | 94 | 51 | 24
3:08:00 | 94 | 51 | 24
3:09:00 | 94 | 51 | 24
3:10:00 | 94 | 51 | 24
3:11:00 | 94 | 51 | 24
3:12:00 | 94 | 51 | 24
3:13:00 | 94 | 51 | 24
3:14:00 | 94 | 51 | 24
3:15:00 | 94 | 51 | 24
3:16:00 | 94 | 51 | 24
3:17:00 | 94 | 51 | 24
3:18:00 | 94 | 51 | 24
3:19:00 | 94 | 51 | 24
3:20:00 | 94 | 51 | 24
3:21:00 | 94 | 51 | 25
3:22:00 | 94 | 51 | 25
3:23:00 | 94 | 51 | 25
3:24:00 | 94 | 51 | 25
3:25:00 | 94 | 51 | 25
3:26:00 | 94 | 51 | 25
3:27:00 | 94 | 51 | 25
3:28:00 | 94 | 51 | 25
3:29:00 | 94 | 51 | 25
3:30:00 | 94 | 51 | 25
3:31:00 | 94 | 51 | 25
3:32:00 | 94 | 51 | 25
3:33:00 | 94 | 51 | 25
3:34:00 | 94 | 51 | 25
3:35:00 | 94 | 51 | 25
3:36:00 | 94 | 51 | 25
3:37:00 | 94 | 51 | 25
3:38:00 | 94 | 51 | 25
3:39:00 | 94 | 51 | 25
3:40:00 | 94 | 51 | 25
3:41:00 | 94 | 51 | 25
3:42:00 | 94 | 51 | 25
3:43:00 | 94 | 51 | 25
3:44:00 | 94 | 51 | 25
3:45:00 | 94 | 51 | 26
3:46:00 | 94 | 51 | 26
3:47:00 | 94 | 51 | 26
3:48:00 | 94 | 51 | 26
3:49:00 | 94 | 51 | 26
3:50:00 | 94 | 51 | 26
3:51:00 | 94 | 51 | 26
3:52:00 | 94 | 51 | 26
3:53:00 | 94 | 51 | 26
3:54:00 | 94 | 51 | 26
3:55:00 | 94 | 51 | 26
3:56:00 | 94 | 51 | 26
3:57:00 | 94 | 51 | 26
3:58:00 | 94 | 51 | 26
3:59:00 | 94 | 51 | 26
4:00:00 | 94 | 51 | 26
4:01:00 | 94 | 51 | 26
4:02:00 | 94 | 51 | 26
4:03:00 | 94 | 51 | 26
4:04:00 | 94 | 51 | 26
4:05:00 | 94 | 51 | 26
4:06:00 | 94 | 51 | 26
4:07:00 | 94 | 51 | 26
4:08:00 | 94 | 51 | 26
4:09:00 | 94 | 51 | 26
4:10:00 | 94 | 51 | 26
4:11:00 | 94 | 51 | 26
4:12:00 | 94 | 51 | 26
4:13:00 | 94 | 51 | 26
4:14:00 | 94 | 51 | 26
4:15:00 | 94 | 51 | 26
4:16:00 | 94 | 51 | 26
4:17:00 | 94 | 51 | 26
4:18:00 | 94 | 51 | 26
4:19:00 | 94 | 51 | 26
4:20:00 | 94 | 51 | 26
4:21:00 | 94 | 51 | 26
4:22:00 | 94 | 51 | 26
4:23:00 | 94 | 51 | 26
4:24:00 | 94 | 51 | 26
4:25:00 | 94 | 51 | 26
4:26:00 | 94 | 51 | 26
4:27:00 | 94 | 51 | 26
4:28:00 | 94 | 51 | 26
4:29:00 | 94 | 51 | 26
4:30:00 | 94 | 51 | 26
4:31:00 | 94 | 51 | 26
4:32:00 | 94 | 51 | 26
4:33:00 | 94 | 51 | 26
4:34:00 | 94 | 51 | 34
4:35:00 | 94 | 51 | 35
4:36:00 | 94 | 51 | 35
4:37:00 | 94 | 51 | 35
4:38:00 | 94 | 51 | 35
4:39:00 | 94 | 51 | 35
4:40:00 | 94 | 51 | 35
4:41:00 | 94 | 51 | 35
4:42:00 | 94 | 51 | 35
4:43:00 | 94 | 51 | 36
4:44:00 | 94 | 51 | 36
4:45:00 | 94 | 51 | 37
4:46:00 | 94 | 51 | 38
4:47:00 | 94 | 51 | 38
4:48:00 | 94 | 51 | 38
4:49:00 | 94 | 50 | 44
4:50:00 | 94 | 50 | 44
4:51:00 | 94 | 50 | 47
4:52:00 | 94 | 50 | 48
4:53:00 | 94 | 50 | 50
4:54:00 | 94 | 50 | 50
4:55:00 | 94 | 50 | 53
4:56:00 | 94 | 50 | 54
4:57:00 | 94 | 50 | 54
4:58:00 | 94 | 50 | 54
4:59:00 | 94 | 50 | 54
5:00:00 | 94 | 50 | 58
5:01:00 | 94 | 50 | 58
5:02:00 | 94 | 50 | 58
5:03:00 | 94 | 50 | 58
5:04:00 | 94 | 50 | 7
5:05:00 | 94 | 50 | 9
5:06:00 | 94 | 50 | 10
5:07:00 | 94 | 50 | 9
5:08:00 | 94 | 50 | 9
5:09:00 | 94 | 50 | 9
5:10:00 | 94 | 50 | 12
5:11:00 | 94 | 50 | 8
5:12:00 | 94 | 50 | 9
5:13:00 | 94 | 50 | 7
5:14:00 | 94 | 50 | 9
5:15:00 | 94 | 50 | 10
5:16:00 | 94 | 50 | 10
5:17:00 | 94 | 50 | 10
5:18:00 | 94 | 50 | 10
5:19:00 | 94 | 50 | 8
5:20:00 | 94 | 50 | 7
5:21:00 | 94 | 50 | 8
5:22:00 | 94 | 50 | 5
5:23:00 | 94 | 50 | 6
5:24:00 | 94 | 50 | 6
5:25:00 | 94 | 50 | 7
5:26:00 | 94 | 50 | 6
5:27:00 | 94 | 50 | 8
5:28:00 | 94 | 50 | 8
5:29:00 | 94 | 50 | 6
5:30:00 | 94 | 50 | 16
5:31:00 | 94 | 50 | 7
5:32:00 | 94 | 50 | 7
5:33:00 | 94 | 50 | 7
5:34:00 | 94 | 50 | 6
5:35:00 | 94 | 50 | 10
5:36:00 | 94 | 50 | 8
5:37:00 | 94 | 50 | 20
5:38:00 | 94 | 50 | 9
5:39:00 | 94 | 50 | 7
5:40:00 | 94 | 50 | 6
5:41:00 | 94 | 50 | 8
5:42:00 | 94 | 50 | 8
5:43:00 | 94 | 50 | 13
5:44:00 | 94 | 50 | 11
5:45:00 | 94 | 50 | 9
5:46:00 | 94 | 50 | 10
5:47:00 | 94 | 50 | 9
5:48:00 | 94 | 50 | 8
5:49:00 | 94 | 50 | 9
5:50:00 | 94 | 50 | 88
5:51:00 | 94 | 50 | 88
5:52:00 | 94 | 50 | 88
5:53:00 | 94 | 50 | 88
5:54:00 | 94 | 50 | 88
5:55:00 | 94 | 50 | 90
5:56:00 | 94 | 50 | 90
5:57:00 | 94 | 50 | 90
5:58:00 | 94 | 50 | 90
5:59:00 | 94 | 50 | 90
6:00:00 | 94 | 50 | 90
6:01:00 | 94 | 50 | 90
6:02:00 | 94 | 50 | 94
6:03:00 | 94 | 50 | 94
6:04:00 | 94 | 50 | 94
6:05:00 | 94 | 50 | 98
6:06:00 | 94 | 50 | 98
6:07:00 | 94 | 50 | 94
6:08:00 | 94 | 50 | 94
6:09:00 | 94 | 50 | 94
6:10:00 | 94 | 50 | 94
6:11:00 | 94 | 50 | 94
6:12:00 | 94 | 50 | 94
6:13:00 | 94 | 50 | 94
6:14:00 | 95 | 50 | 94
6:15:00 | 94 | 50 | 94
6:16:00 | 95 | 50 | 94
6:17:00 | 94 | 50 | 94
6:18:00 | 94 | 50 | 94
6:19:00 | 94 | 50 | 94
6:20:00 | 94 | 50 | 94
6:21:00 | 94 | 50 | 94
6:22:00 | 94 | 50 | 94
6:23:00 | 94 | 50 | 94
6:24:00 | 94 | 50 | 94
6:25:00 | 94 | 50 | 94
6:26:00 | 93 | 50 | 94
6:27:00 | 93 | 50 | 94
6:28:00 | 93 | 50 | 94
6:29:00 | 93 | 50 | 94
6:30:00 | 93 | 50 | 94
6:31:00 | 93 | 50 | 94
6:32:00 | 92 | 50 | 94
6:33:00 | 92 | 50 | 94
6:34:00 | 92 | 50 | 94
6:35:00 | 92 | 50 | 94
6:36:00 | 92 | 50 | 94
6:37:00 | 92 | 50 | 94
6:38:00 | 91 | 50 | 94
6:39:00 | 91 | 50 | 94
6:40:00 | 91 | 50 | 94
6:41:00 | 91 | 50 | 94
6:42:00 | 91 | 50 | 94
6:43:00 | 91 | 50 | 94
6:44:00 | 91 | 50 | 94
6:45:00 | 91 | 50 | 94
6:46:00 | 91 | 50 | 94
6:47:00 | 91 | 50 | 94
6:48:00 | 91 | 50 | 94
6:49:00 | 91 | 50 | 94
6:50:00 | 91 | 50 | 94
6:51:00 | 91 | 50 | 94
6:52:00 | 91 | 50 | 94
6:53:00 | 91 | 50 | 94
6:54:00 | 91 | 50 | 94
6:55:00 | 91 | 50 | 94
6:56:00 | 92 | 50 | 94
6:57:00 | 92 | 50 | 94
6:58:00 | 92 | 50 | 94
6:59:00 | 93 | 50 | 94
7:00:00 | 93 | 50 | 94
7:01:00 | 93 | 50 | 94
7:02:00 | 94 | 50 | 94
7:03:00 | 94 | 50 | 94
7:04:00 | 94 | 50 | 94
7:05:00 | 95 | 50 | 94
7:06:00 | 95 | 50 | 94
7:07:00 | 96 | 50 | 94
7:08:00 | 96 | 50 | 94
7:09:00 | 96 | 50 | 94
7:10:00 | 96 | 50 | 94
7:11:00 | 97 | 50 | 94
7:12:00 | 97 | 50 | 94
7:13:00 | 97 | 50 | 94
7:14:00 | 97 | 50 | 94
7:15:00 | 97 | 50 | 94
7:16:00 | 97 | 50 | 94
7:17:00 | 98 | 50 | 94
7:18:00 | 98 | 50 | 94
7:19:00 | 98 | 50 | 94
7:20:00 | 98 | 50 | 94
7:21:00 | 98 | 50 | 94
7:22:00 | 98 | 50 | 94
7:23:00 | 98 | 50 | 94
7:24:00 | 97 | 50 | 94
7:25:00 | 97 | 50 | 94
7:26:00 | 97 | 50 | 94
7:27:00 | 97 | 50 | 94
7:28:00 | 97 | 50 | 94
7:29:00 | 97 | 50 | 94
7:30:00 | 97 | 50 | 94
7:31:00 | 96 | 50 | 94
7:32:00 | 96 | 50 | 94
7:33:00 | 96 | 50 | 94
7:34:00 | 96 | 50 | 94
7:35:00 | 95 | 50 | 94
7:36:00 | 95 | 50 | 94
7:37:00 | 95 | 50 | 94
7:38:00 | 94 | 50 | 94
7:39:00 | 94 | 50 | 94
7:40:00 | 94 | 50 | 94
7:41:00 | 93 | 50 | 94
7:42:00 | 93 | 50 | 94
7:43:00 | 93 | 50 | 94
7:44:00 | 92 | 50 | 94
7:45:00 | 92 | 50 | 94
7:46:00 | 92 | 50 | 94
7:47:00 | 91 | 50 | 94
7:48:00 | 91 | 50 | 94
7:49:00 | 91 | 50 | 94
7:50:00 | 90 | 50 | 94
7:51:00 | 90 | 50 | 94
7:52:00 | 90 | 50 | 94
7:53:00 | 89 | 50 | 94
7:54:00 | 89 | 50 | 94
7:55:00 | 89 | 50 | 94
7:56:00 | 88 | 50 | 94
7:57:00 | 88 | 50 | 94
7:58:00 | 88 | 50 | 94
7:59:00 | 87 | 50 | 94
8:00:00 | 87 | 50 | 94
8:01:00 | 87 | 50 | 94
8:02:00 | 86 | 50 | 94
8:03:00 | 86 | 50 | 94
8:04:00 | 86 | 50 | 94
8:05:00 | 85 | 50 | 94
8:06:00 | 85 | 50 | 94
8:07:00 | 85 | 50 | 94
8:08:00 | 84 | 50 | 94
8:09:00 | 84 | 50 | 94
8:10:00 | 84 | 50 | 94
8:11:00 | 84 | 50 | 94
8:12:00 | 83 | 50 | 94
8:13:00 | 83 | 50 | 94
8:14:00 | 83 | 50 | 94
8:15:00 | 82 | 50 | 94
8:16:00 | 82 | 50 | 94
8:17:00 | 82 | 50 | 94
8:18:00 | 81 | 50 | 94
8:19:00 | 81 | 50 | 94
8:20:00 | 81 | 50 | 94
8:21:00 | 81 | 50 | 94
8:22:00 | 80 | 50 | 94
8:23:00 | 80 | 50 | 94
8:24:00 | 80 | 50 | 94
8:25:00 | 80 | 50 | 94
8:26:00 | 79 | 50 | 94
8:27:00 | 79 | 50 | 94
8:28:00 | 79 | 50 | 94
8:29:00 | 79 | 50 | 94
8:30:00 | 78 | 50 | 94
8:31:00 | 78 | 50 | 94
8:32:00 | 78 | 50 | 94
8:33:00 | 78 | 50 | 94
8:34:00 | 77 | 50 | 94
8:35:00 | 77 | 50 | 94
8:36:00 | 77 | 50 | 94
8:37:00 | 77 | 50 | 94
8:38:00 | 76 | 50 | 94
8:39:00 | 76 | 50 | 94
8:40:00 | 76 | 50 | 94
8:41:00 | 76 | 50 | 94
8:42:00 | 75 | 50 | 94
8:43:00 | 75 | 50 | 94
8:44:00 | 75 | 50 | 94
8:45:00 | 75 | 50 | 94
8:46:00 | 75 | 50 | 94
8:47:00 | 74 | 50 | 94
8:48:00 | 74 | 50 | 94
8:49:00 | 74 | 50 | 94
8:50:00 | 74 | 50 | 94
8:51:00 | 73 | 50 | 94
8:52:00 | 73 | 50 | 94
8:53:00 | 73 | 50 | 94
8:54:00 | 73 | 50 | 94
8:55:00 | 73 | 50 | 94
8:56:00 | 72 | 50 | 94
8:57:00 | 72 | 50 | 94
8:58:00 | 72 | 50 | 94
8:59:00 | 72 | 50 | 94
9:00:00 | 72 | 50 | 94
9:01:00 | 71 | 50 | 94
9:02:00 | 71 | 50 | 94
9:03:00 | 71 | 50 | 94
9:04:00 | 71 | 50 | 94
9:05:00 | 71 | 50 | 94
9:06:00 | 70 | 50 | 94
9:07:00 | 70 | 50 | 94
9:08:00 | 70 | 50 | 94
9:09:00 | 70 | 50 | 94
9:10:00 | 70 | 50 | 94
9:11:00 | 70 | 50 | 94
9:12:00 | 69 | 50 | 94
9:13:00 | 69 | 50 | 94
9:14:00 | 69 | 50 | 94
9:15:00 | 69 | 50 | 94
9:16:00 | 69 | 50 | 94
9:17:00 | 69 | 50 | 94
9:18:00 | 68 | 50 | 94
9:19:00 | 68 | 50 | 94
9:20:00 | 68 | 50 | 94
9:21:00 | 68 | 50 | 94
9:22:00 | 68 | 50 | 94
9:23:00 | 68 | 50 | 94
9:24:00 | 67 | 50 | 94
9:25:00 | 67 | 50 | 94
9:26:00 | 67 | 50 | 94
9:27:00 | 67 | 50 | 94
9:28:00 | 67 | 50 | 94
9:29:00 | 67 | 50 | 94
9:30:00 | 66 | 50 | 94
9:31:00 | 66 | 50 | 94
9:32:00 | 66 | 50 | 94
9:33:00 | 66 | 50 | 94
9:34:00 | 66 | 50 | 94
9:35:00 | 66 | 50 | 94
9:36:00 | 65 | 50 | 94
9:37:00 | 65 | 50 | 94
9:38:00 | 65 | 50 | 94
9:39:00 | 65 | 50 | 94
9:40:00 | 65 | 50 | 94
9:41:00 | 65 | 50 | 94
9:42:00 | 65 | 50 | 94
9:43:00 | 64 | 50 | 94
9:44:00 | 64 | 50 | 94
9:45:00 | 64 | 50 | 94
9:46:00 | 64 | 50 | 94
9:47:00 | 64 | 50 | 94
9:48:00 | 64 | 50 | 94
9:49:00 | 64 | 50 | 94
9:50:00 | 63 | 50 | 94
9:51:00 | 63 | 50 | 94
9:52:00 | 63 | 50 | 94
9:53:00 | 63 | 50 | 94
9:54:00 | 63 | 50 | 94
9:55:00 | 63 | 50 | 94
9:56:00 | 63 | 50 | 94
9:57:00 | 63 | 50 | 94
9:58:00 | 62 | 50 | 94
9:59:00 | 62 | 50 | 94
10:00:00 | 62 | 50 | 94
10:01:00 | 62 | 50 | 94
10:02:00 | 62 | 50 | 94
10:03:00 | 62 | 50 | 94
10:04:00 | 62 | 50 | 94
10:05:00 | 61 | 50 | 94
10:06:00 | 61 | 50 | 94
10:07:00 | 61 | 50 | 94
10:08:00 | 61 | 50 | 94
10:09:00 | 61 | 50 | 94
10:10:00 | 61 | 50 | 94
10:11:00 | 61 | 50 | 94
10:12:00 | 61 | 50 | 94
10:13:00 | 60 | 50 | 94
10:14:00 | 60 | 50 | 94
10:15:00 | 60 | 50 | 94
10:16:00 | 60 | 50 | 94
10:17:00 | 60 | 50 | 94
10:18:00 | 60 | 50 | 94
10:19:00 | 60 | 50 | 94
10:20:00 | 60 | 50 | 94
10:21:00 | 59 | 50 | 94
10:22:00 | 59 | 50 | 94
10:23:00 | 59 | 50 | 94
10:24:00 | 59 | 50 | 94
10:25:00 | 59 | 50 | 94
10:26:00 | 59 | 50 | 94
10:27:00 | 59 | 50 | 94
10:28:00 | 59 | 50 | 94
10:29:00 | 59 | 50 | 94
10:30:00 | 58 | 50 | 94
10:31:00 | 58 | 50 | 94
10:32:00 | 58 | 50 | 94
10:33:00 | 58 | 50 | 94
10:34:00 | 58 | 50 | 94
10:35:00 | 58 | 50 | 94
10:36:00 | 58 | 50 | 94
10:37:00 | 58 | 50 | 94
10:38:00 | 58 | 50 | 94
10:39:00 | 57 | 50 | 94
10:40:00 | 57 | 50 | 94
10:41:00 | 57 | 50 | 94
10:42:00 | 57 | 50 | 94
10:43:00 | 57 | 50 | 94
10:44:00 | 57 | 50 | 94
10:45:00 | 57 | 50 | 94
10:46:00 | 57 | 50 | 94
10:47:00 | 57 | 50 | 94
10:48:00 | 56 | 50 | 94
10:49:00 | 56 | 50 | 94
10:50:00 | 56 | 50 | 94
10:51:00 | 56 | 50 | 94
10:52:00 | 56 | 50 | 94
10:53:00 | 56 | 50 | 94
10:54:00 | 56 | 50 | 94
10:55:00 | 56 | 50 | 94
10:56:00 | 56 | 50 | 94
10:57:00 | 56 | 50 | 94
10:58:00 | 55 | 50 | 94
10:59:00 | 55 | 50 | 94
11:00:00 | 55 | 50 | 94
11:01:00 | 55 | 50 | 94
11:02:00 | 55 | 50 | 94
11:03:00 | 55 | 50 | 94
11:04:00 | 55 | 50 | 94
11:05:00 | 55 | 50 | 94
11:06:00 | 55 | 50 | 94
11:07:00 | 55 | 50 | 94
11:08:00 | 54 | 50 | 94
11:09:00 | 54 | 50 | 94
11:10:00 | 54 | 50 | 94
11:11:00 | 54 | 50 | 94
11:12:00 | 54 | 50 | 94
11:13:00 | 54 | 50 | 94
11:14:00 | 54 | 50 | 94
11:15:00 | 54 | 50 | 94
11:16:00 | 54 | 50 | 94
11:17:00 | 54 | 50 | 94
11:18:00 | 54 | 50 | 94
11:19:00 | 53 | 50 | 94
11:20:00 | 53 | 50 | 94
11:21:00 | 53 | 50 | 94
11:22:00 | 53 | 50 | 94
11:23:00 | 53 | 50 | 94
11:24:00 | 53 | 50 | 94
11:25:00 | 53 | 50 | 94
11:26:00 | 53 | 50 | 94
11:27:00 | 53 | 50 | 94
11:28:00 | 53 | 50 | 94
11:29:00 | 53 | 50 | 94
11:30:00 | 53 | 50 | 94
11:31:00 | 52 | 50 | 94
11:32:00 | 52 | 50 | 94
11:33:00 | 52 | 50 | 94
11:34:00 | 52 | 50 | 94
11:35:00 | 52 | 50 | 94
11:36:00 | 52 | 50 | 94
11:37:00 | 52 | 50 | 94
11:38:00 | 52 | 50 | 94
11:39:00 | 52 | 50 | 94
11:40:00 | 52 | 50 | 94
11:41:00 | 51 | 50 | 94
11:42:00 | 51 | 50 | 94
11:43:00 | 51 | 50 | 94
11:44:00 | 51 | 50 | 94
11:45:00 | 51 | 50 | 94
11:46:00 | 51 | 50 | 94
11:47:00 | 51 | 50 | 94
11:48:00 | 51 | 50 | 94
11:49:00 | 51 | 50 | 94
11:50:00 | 51 | 50 | 94
11:51:00 | 51 | 50 | 94
11:52:00 | 51 | 50 | 94
11:53:00 | 51 | 50 | 94
11:54:00 | 50 | 50 | 94
11:55:00 | 50 | 50 | 94
11:56:00 | 50 | 50 | 94
11:57:00 | 50 | 50 | 94
11:58:00 | 50 | 50 | 94
11:59:00 | 50 | 50 | 94
12:00:00 | 50 | 50 | 94
12:01:00 | 50 | 50 | 94
12:02:00 | 50 | 50 | 94
12:03:00 | 50 | 50 | 94
12:04:00 | 50 | 50 | 94
12:05:00 | 50 | 50 | 94
12:06:00 | 50 | 50 | 94
12:07:00 | 49 | 50 | 94
12:08:00 | 49 | 50 | 94
12:09:00 | 49 | 50 | 94
12:10:00 | 49 | 50 | 94
12:11:00 | 49 | 50 | 94
12:12:00 | 49 | 50 | 94
12:13:00 | 49 | 50 | 94
12:14:00 | 49 | 50 | 94
12:15:00 | 49 | 50 | 94
12:16:00 | 49 | 50 | 94
12:17:00 | 49 | 50 | 94
12:18:00 | 49 | 50 | 94
12:19:00 | 49 | 50 | 94
12:20:00 | 48 | 50 | 94
12:21:00 | 48 | 50 | 94
12:22:00 | 48 | 50 | 94
12:23:00 | 48 | 50 | 94
12:24:00 | 48 | 50 | 94
12:25:00 | 48 | 50 | 94
12:26:00 | 48 | 50 | 94
12:27:00 | 48 | 50 | 94
12:28:00 | 48 | 50 | 94
12:29:00 | 48 | 50 | 94
12:30:00 | 48 | 50 | 94
12:31:00 | 48 | 50 | 94
12:32:00 | 48 | 50 | 94
12:33:00 | 48 | 50 | 94
12:34:00 | 47 | 50 | 94
12:35:00 | 47 | 50 | 94
12:36:00 | 47 | 50 | 94
12:37:00 | 47 | 50 | 94
12:38:00 | 47 | 50 | 94
12:39:00 | 47 | 50 | 94
12:40:00 | 47 | 50 | 94
12:41:00 | 47 | 50 | 94
12:42:00 | 47 | 50 | 94
12:43:00 | 47 | 50 | 94
12:44:00 | 47 | 50 | 94
12:45:00 | 47 | 50 | 94
12:46:00 | 47 | 50 | 94
12:47:00 | 47 | 50 | 94
12:48:00 | 47 | 50 | 94
12:49:00 | 46 | 50 | 94
12:50:00 | 46 | 50 | 94
12:51:00 | 46 | 50 | 94
12:52:00 | 46 | 50 | 94
12:53:00 | 46 | 50 | 94
12:54:00 | 46 | 50 | 94
12:55:00 | 46 | 50 | 94
12:56:00 | 46 | 50 | 94
12:57:00 | 46 | 50 | 94
12:58:00 | 46 | 50 | 94
12:59:00 | 46 | 50 | 94
13:00:00 | 46 | 50 | 94
13:01:00 | 46 | 50 | 94
13:02:00 | 46 | 50 | 94
13:03:00 | 46 | 50 | 94
13:04:00 | 46 | 50 | 94
13:05:00 | 45 | 50 | 94
13:06:00 | 45 | 50 | 94
13:07:00 | 45 | 50 | 94
13:08:00 | 45 | 50 | 94
13:09:00 | 45 | 50 | 94
13:10:00 | 45 | 50 | 94
13:11:00 | 45 | 50 | 94
13:12:00 | 45 | 50 | 94
13:13:00 | 45 | 50 | 94
13:14:00 | 45 | 50 | 94
13:15:00 | 45 | 50 | 94
13:16:00 | 45 | 50 | 94
13:17:00 | 45 | 50 | 94
13:18:00 | 45 | 50 | 94
13:19:00 | 45 | 50 | 94
13:20:00 | 45 | 50 | 94
13:21:00 | 45 | 50 | 94
13:22:00 | 45 | 50 | 94
13:23:00 | 44 | 50 | 94
13:24:00 | 44 | 50 | 94
13:25:00 | 44 | 50 | 94
13:26:00 | 44 | 50 | 94
13:27:00 | 44 | 50 | 94
13:28:00 | 44 | 50 | 94
13:29:00 | 44 | 50 | 94
13:30:00 | 44 | 50 | 94
13:31:00 | 44 | 50 | 94
13:32:00 | 44 | 50 | 94
13:33:00 | 44 | 50 | 94
13:34:00 | 44 | 50 | 94
13:35:00 | 44 | 50 | 94
13:36:00 | 44 | 50 | 94
13:37:00 | 44 | 50 | 94
13:38:00 | 44 | 50 | 94
13:39:00 | 44 | 50 | 94
13:40:00 | 43 | 50 | 94
13:41:00 | 43 | 50 | 94
13:42:00 | 43 | 50 | 94
13:43:00 | 43 | 50 | 94
13:44:00 | 43 | 50 | 94
13:45:00 | 43 | 50 | 94
13:46:00 | 43 | 50 | 94
13:47:00 | 43 | 50 | 94
13:48:00 | 43 | 50 | 94
13:49:00 | 43 | 50 | 94
13:50:00 | 43 | 50 | 94
13:51:00 | 43 | 50 | 94
13:52:00 | 43 | 50 | 94
13:53:00 | 43 | 50 | 94
13:54:00 | 43 | 50 | 94
13:55:00 | 43 | 50 | 94
13:56:00 | 43 | 50 | 94
13:57:00 | 43 | 50 | 94
13:58:00 | 43 | 50 | 94
13:59:00 | 42 | 50 | 94
14:00:00 | 42 | 50 | 94
14:01:00 | 42 | 50 | 94
14:02:00 | 42 | 50 | 94
14:03:00 | 42 | 50 | 94
14:04:00 | 42 | 50 | 94
14:05:00 | 42 | 50 | 94
14:06:00 | 42 | 50 | 94
14:07:00 | 42 | 50 | 94
14:08:00 | 42 | 50 | 94
14:09:00 | 42 | 50 | 94
14:10:00 | 42 | 50 | 94
14:11:00 | 42 | 50 | 94
14:12:00 | 42 | 50 | 94
14:13:00 | 42 | 50 | 94
14:14:00 | 42 | 50 | 94
14:15:00 | 42 | 50 | 94
14:16:00 | 42 | 50 | 94
14:17:00 | 42 | 50 | 94
14:18:00 | 42 | 50 | 94
14:19:00 | 41 | 50 | 94
14:20:00 | 41 | 50 | 94
14:21:00 | 41 | 50 | 94
14:22:00 | 41 | 51 | 94
14:23:00 | 41 | 50 | 94
14:24:00 | 41 | 50 | 94
14:25:00 | 41 | 50 | 94
14:26:00 | 41 | 50 | 94
14:27:00 | 41 | 50 | 94
14:28:00 | 41 | 50 | 94
14:29:00 | 41 | 50 | 94
14:30:00 | 41 | 50 | 94
14:31:00 | 41 | 50 | 94
14:32:00 | 41 | 50 | 94
14:33:00 | 41 | 50 | 94
14:34:00 | 41 | 50 | 94
14:35:00 | 41 | 50 | 94
14:36:00 | 41 | 50 | 94
14:37:00 | 41 | 50 | 94
14:38:00 | 41 | 50 | 94
14:39:00 | 41 | 50 | 94
14:40:00 | 41 | 50 | 94
14:41:00 | 40 | 50 | 94
14:42:00 | 40 | 50 | 94
14:43:00 | 40 | 50 | 94
14:44:00 | 40 | 50 | 94
14:45:00 | 40 | 50 | 94
14:46:00 | 40 | 50 | 94
14:47:00 | 40 | 50 | 94
14:48:00 | 40 | 50 | 94
14:49:00 | 40 | 50 | 94
14:50:00 | 40 | 50 | 94
14:51:00 | 40 | 50 | 94
14:52:00 | 40 | 50 | 94
14:53:00 | 40 | 50 | 94
14:54:00 | 40 | 50 | 94
14:55:00 | 40 | 50 | 94
14:56:00 | 40 | 50 | 94
14:57:00 | 40 | 50 | 94
14:58:00 | 40 | 50 | 94
14:59:00 | 40 | 50 | 94
15:00:00 | 40 | 50 | 94
15:01:00 | 40 | 50 | 94
15:02:00 | 40 | 50 | 94
15:03:00 | 40 | 50 | 94
15:04:00 | 39 | 50 | 94
15:05:00 | 39 | 50 | 94
15:06:00 | 39 | 50 | 94
15:07:00 | 39 | 50 | 94
15:08:00 | 39 | 50 | 94
15:09:00 | 39 | 50 | 94
15:10:00 | 39 | 50 | 94
15:11:00 | 39 | 50 | 94
15:12:00 | 39 | 50 | 94
15:13:00 | 39 | 50 | 94
15:14:00 | 39 | 50 | 94
15:15:00 | 39 | 50 | 94
15:16:00 | 39 | 50 | 94
15:17:00 | 39 | 50 | 94
15:18:00 | 39 | 50 | 94
15:19:00 | 39 | 50 | 94
15:20:00 | 39 | 50 | 94
15:21:00 | 39 | 50 | 94
15:22:00 | 39 | 50 | 94
15:23:00 | 39 | 50 | 94
15:24:00 | 39 | 50 | 94
15:25:00 | 39 | 45 | 94
15:26:00 | 38 | 27 | 94