## Sheet1
Колонка_1 | Колонка_2 | Колонка_3 | Колонка_4
--Test Summary--
Full Path and File Name
Instrument Name | 7222 #1
Instrument Type | Consistometer
Instrument Serial Number | 113
Test Start Date | 11.05.2002
Test Start Time | 22:42:44
Test Stop Date | 12.05.2002
Test Stop Time | 4:55:06
Test Length | 6:12:22
Final Sample Time Offset | 6:12:00
Controller Schedule Name
Sampling Period | 60 seconds
Comments | MPa: 68(40min); T: 105C(20min), 115C(20min), field water, NTF premix
Information | WellID | Khvalynskaya 4
Information | Customer | LukoilShelf
Information | CementClass | G
Information | CementMfr | Dyckerhoff
Information | Additives | 30%SF+0.115%NTF(bwodb)+Dfmr
Information | Density | 1950
Information | BHCT | 115
Information | BHST | 140
Information | FluidLoss
Information | JobType | 139.7 mm Liner
Calculated Value | Thickening_Time | 6:10:00
Calculated Value | Setting Time | N/A
Initial Temperature (C) | 24 C
Final Temperature (C) | 114 C
Initial Pressure (MPa) | 2 MPa
Final Pressure (MPa) | 68 MPa
Initial Consistency (Bc) | 9 Bc
Final Consistency (Bc) | 87 Bc
--Data--
Time (HH:MM:SS) | Temperature (C) | Pressure (MPa) | Consistency (Bc)
0:00:00 | 24 | 2 | 9
0:01:00 | 24 | 4 | 9
0:02:00 | 24 | 7 | 9
0:03:00 | 25 | 9 | 9
0:04:00 | 26 | 12 | 9
0:05:00 | 29 | 15 | 9
0:06:00 | 33 | 16 | 9
0:07:00 | 38 | 18 | 9
0:08:00 | 43 | 18 | 8
0:09:00 | 49 | 18 | 8
0:10:00 | 55 | 19 | 8
0:11:00 | 61 | 21 | 8
0:12:00 | 67 | 23 | 8
0:13:00 | 73 | 24 | 8
0:14:00 | 78 | 26 | 9
0:15:00 | 83 | 28 | 8
0:16:00 | 88 | 29 | 8
0:17:00 | 92 | 31 | 9
0:18:00 | 95 | 33 | 9
0:19:00 | 99 | 34 | 9
0:20:00 | 102 | 36 | 10
0:21:00 | 106 | 38 | 10
0:22:00 | 109 | 38 | 10
0:23:00 | 111 | 40 | 10
0:24:00 | 112 | 42 | 10
0:25:00 | 113 | 43 | 10
0:26:00 | 113 | 45 | 10
0:27:00 | 113 | 46 | 10
0:28:00 | 113 | 48 | 10
0:29:00 | 113 | 50 | 10
0:30:00 | 113 | 51 | 10
0:31:00 | 113 | 53 | 10
0:32:00 | 113 | 55 | 10
0:33:00 | 113 | 56 | 10
0:34:00 | 113 | 58 | 10
0:35:00 | 113 | 60 | 11
0:36:00 | 114 | 62 | 11
0:37:00 | 114 | 63 | 11
0:38:00 | 114 | 65 | 11
0:39:00 | 114 | 66 | 11
0:40:00 | 115 | 68 | 11
0:41:00 | 115 | 69 | 11
0:42:00 | 115 | 69 | 11
0:43:00 | 116 | 69 | 11
0:44:00 | 116 | 69 | 11
0:45:00 | 116 | 69 | 11
0:46:00 | 116 | 69 | 11
0:47:00 | 116 | 69 | 11
0:48:00 | 116 | 69 | 11
0:49:00 | 116 | 69 | 11
0:50:00 | 116 | 69 | 11
0:51:00 | 116 | 69 | 11
0:52:00 | 116 | 69 | 11
0:53:00 | 115 | 69 | 11
0:54:00 | 115 | 69 | 11
0:55:00 | 115 | 69 | 12
0:56:00 | 115 | 69 | 11
0:57:00 | 115 | 69 | 11
0:58:00 | 115 | 69 | 11
0:59:00 | 115 | 69 | 11
1:00:00 | 115 | 69 | 11
1:01:00 | 115 | 69 | 11
1:02:00 | 115 | 69 | 11
1:03:00 | 115 | 69 | 11
1:04:00 | 114 | 69 | 11
1:05:00 | 114 | 69 | 11
1:06:00 | 114 | 69 | 11
1:07:00 | 114 | 69 | 11
1:08:00 | 114 | 69 | 11
1:09:00 | 114 | 69 | 11
1:10:00 | 114 | 69 | 11
1:11:00 | 114 | 69 | 11
1:12:00 | 114 | 69 | 11
1:13:00 | 114 | 69 | 11
1:14:00 | 114 | 69 | 11
1:15:00 | 114 | 69 | 11
1:16:00 | 114 | 69 | 11
1:17:00 | 114 | 69 | 11
1:18:00 | 114 | 69 | 11
1:19:00 | 114 | 69 | 11
1:20:00 | 114 | 69 | 11
1:21:00 | 114 | 69 | 11
1:22:00 | 114 | 69 | 11
1:23:00 | 114 | 69 | 11
1:24:00 | 114 | 69 | 11
1:25:00 | 114 | 69 | 11
1:26:00 | 114 | 69 | 11
1:27:00 | 114 | 69 | 11
1:28:00 | 114 | 69 | 11
1:29:00 | 114 | 69 | 11
1:30:00 | 114 | 69 | 11
1:31:00 | 114 | 69 | 11
1:32:00 | 114 | 69 | 11
1:33:00 | 114 | 69 | 11
1:34:00 | 114 | 69 | 11
1:35:00 | 114 | 69 | 11
1:36:00 | 114 | 69 | 11
1:37:00 | 114 | 69 | 11
1:38:00 | 114 | 69 | 11
1:39:00 | 114 | 69 | 11
1:40:00 | 114 | 69 | 11
1:41:00 | 114 | 69 | 11
1:42:00 | 114 | 69 | 11
1:43:00 | 114 | 69 | 11
1:44:00 | 114 | 69 | 11
1:45:00 | 114 | 69 | 11
1:46:00 | 114 | 69 | 11
1:47:00 | 114 | 69 | 11
1:48:00 | 114 | 69 | 11
1:49:00 | 114 | 69 | 11
1:50:00 | 114 | 69 | 11
1:51:00 | 114 | 69 | 11
1:52:00 | 114 | 69 | 11
1:53:00 | 114 | 69 | 11
1:54:00 | 114 | 69 | 11
1:55:00 | 114 | 69 | 11
1:56:00 | 114 | 69 | 11
1:57:00 | 114 | 69 | 11
1:58:00 | 114 | 69 | 11
1:59:00 | 114 | 69 | 11
2:00:00 | 114 | 69 | 11
2:01:00 | 114 | 69 | 11
2:02:00 | 114 | 69 | 11
2:03:00 | 114 | 69 | 12
2:04:00 | 114 | 69 | 12
2:05:00 | 114 | 69 | 12
2:06:00 | 114 | 69 | 12
2:07:00 | 114 | 69 | 12
2:08:00 | 114 | 69 | 12
2:09:00 | 114 | 69 | 12
2:10:00 | 114 | 69 | 12
2:11:00 | 114 | 69 | 12
2:12:00 | 114 | 69 | 12
2:13:00 | 114 | 69 | 12
2:14:00 | 114 | 69 | 12
2:15:00 | 114 | 69 | 12
2:16:00 | 114 | 69 | 12
2:17:00 | 114 | 69 | 12
2:18:00 | 114 | 69 | 12
2:19:00 | 114 | 69 | 12
2:20:00 | 114 | 69 | 12
2:21:00 | 114 | 69 | 12
2:22:00 | 114 | 69 | 13
2:23:00 | 114 | 69 | 13
2:24:00 | 114 | 69 | 13
2:25:00 | 114 | 69 | 13
2:26:00 | 114 | 69 | 13
2:27:00 | 114 | 69 | 13
2:28:00 | 114 | 69 | 13
2:29:00 | 114 | 69 | 13
2:30:00 | 114 | 69 | 13
2:31:00 | 114 | 69 | 13
2:32:00 | 114 | 69 | 13
2:33:00 | 114 | 69 | 13
2:34:00 | 114 | 69 | 13
2:35:00 | 114 | 69 | 13
2:36:00 | 114 | 69 | 13
2:37:00 | 114 | 69 | 13
2:38:00 | 114 | 69 | 13
2:39:00 | 114 | 69 | 13
2:40:00 | 114 | 69 | 13
2:41:00 | 114 | 69 | 13
2:42:00 | 114 | 69 | 13
2:43:00 | 114 | 69 | 13
2:44:00 | 114 | 69 | 13
2:45:00 | 114 | 69 | 13
2:46:00 | 114 | 69 | 13
2:47:00 | 114 | 69 | 14
2:48:00 | 114 | 69 | 14
2:49:00 | 114 | 69 | 14
2:50:00 | 114 | 69 | 14
2:51:00 | 114 | 69 | 14
2:52:00 | 114 | 69 | 14
2:53:00 | 114 | 69 | 14
2:54:00 | 114 | 69 | 14
2:55:00 | 114 | 69 | 14
2:56:00 | 114 | 69 | 14
2:57:00 | 114 | 69 | 14
2:58:00 | 114 | 69 | 14
2:59:00 | 114 | 69 | 14
3:00:00 | 114 | 69 | 14
3:01:00 | 114 | 69 | 14
3:02:00 | 114 | 69 | 14
3:03:00 | 114 | 69 | 14
3:04:00 | 114 | 69 | 14
3:05:00 | 114 | 69 | 14
3:06:00 | 114 | 69 | 14
3:07:00 | 114 | 69 | 14
3:08:00 | 114 | 69 | 14
3:09:00 | 114 | 69 | 14
3:10:00 | 114 | 69 | 14
3:11:00 | 114 | 69 | 14
3:12:00 | 114 | 69 | 14
3:13:00 | 114 | 69 | 14
3:14:00 | 114 | 69 | 14
3:15:00 | 114 | 69 | 14
3:16:00 | 114 | 69 | 14
3:17:00 | 114 | 69 | 14
3:18:00 | 114 | 69 | 14
3:19:00 | 114 | 69 | 14
3:20:00 | 114 | 69 | 14
3:21:00 | 114 | 69 | 14
3:22:00 | 114 | 69 | 14
3:23:00 | 114 | 69 | 14
3:24:00 | 114 | 69 | 14
3:25:00 | 114 | 69 | 14
3:26:00 | 114 | 69 | 14
3:27:00 | 114 | 69 | 14
3:28:00 | 114 | 69 | 14
3:29:00 | 114 | 69 | 14
3:30:00 | 114 | 69 | 14
3:31:00 | 114 | 69 | 14
3:32:00 | 114 | 69 | 14
3:33:00 | 114 | 69 | 14
3:34:00 | 114 | 69 | 14
3:35:00 | 114 | 69 | 14
3:36:00 | 114 | 69 | 14
3:37:00 | 114 | 69 | 14
3:38:00 | 114 | 69 | 14
3:39:00 | 114 | 69 | 14
3:40:00 | 114 | 69 | 14
3:41:00 | 114 | 69 | 14
3:42:00 | 114 | 69 | 14
3:43:00 | 114 | 69 | 14
3:44:00 | 114 | 69 | 14
3:45:00 | 114 | 69 | 14
3:46:00 | 114 | 69 | 14
3:47:00 | 114 | 69 | 14
3:48:00 | 114 | 69 | 14
3:49:00 | 114 | 69 | 14
3:50:00 | 114 | 69 | 14
3:51:00 | 114 | 69 | 14
3:52:00 | 114 | 69 | 14
3:53:00 | 114 | 69 | 14
3:54:00 | 114 | 69 | 14
3:55:00 | 114 | 69 | 14
3:56:00 | 114 | 69 | 14
3:57:00 | 114 | 69 | 14
3:58:00 | 114 | 69 | 14
3:59:00 | 114 | 69 | 14
4:00:00 | 114 | 69 | 14
4:01:00 | 114 | 69 | 14
4:02:00 | 114 | 69 | 14
4:03:00 | 114 | 69 | 14
4:04:00 | 114 | 69 | 14
4:05:00 | 114 | 69 | 14
4:06:00 | 114 | 69 | 14
4:07:00 | 114 | 69 | 14
4:08:00 | 114 | 69 | 14
4:09:00 | 114 | 69 | 14
4:10:00 | 114 | 69 | 14
4:11:00 | 114 | 69 | 14
4:12:00 | 114 | 69 | 14
4:13:00 | 114 | 69 | 14
4:14:00 | 114 | 69 | 14
4:15:00 | 114 | 69 | 14
4:16:00 | 114 | 69 | 14
4:17:00 | 114 | 69 | 14
4:18:00 | 114 | 69 | 14
4:19:00 | 114 | 69 | 14
4:20:00 | 114 | 69 | 14
4:21:00 | 114 | 69 | 14
4:22:00 | 114 | 69 | 14
4:23:00 | 114 | 69 | 14
4:24:00 | 114 | 69 | 14
4:25:00 | 114 | 69 | 14
4:26:00 | 114 | 69 | 14
4:27:00 | 114 | 69 | 14
4:28:00 | 114 | 69 | 14
4:29:00 | 114 | 69 | 14
4:30:00 | 114 | 69 | 14
4:31:00 | 114 | 69 | 14
4:32:00 | 114 | 69 | 14
4:33:00 | 114 | 69 | 14
4:34:00 | 114 | 69 | 14
4:35:00 | 114 | 69 | 14
4:36:00 | 114 | 69 | 14
4:37:00 | 114 | 69 | 14
4:38:00 | 114 | 69 | 14
4:39:00 | 114 | 69 | 14
4:40:00 | 114 | 69 | 14
4:41:00 | 114 | 69 | 14
4:42:00 | 114 | 69 | 14
4:43:00 | 114 | 69 | 14
4:44:00 | 114 | 69 | 14
4:45:00 | 114 | 69 | 14
4:46:00 | 114 | 69 | 14
4:47:00 | 114 | 69 | 14
4:48:00 | 114 | 69 | 14
4:49:00 | 114 | 69 | 14
4:50:00 | 114 | 69 | 14
4:51:00 | 114 | 69 | 14
4:52:00 | 114 | 69 | 14
4:53:00 | 114 | 69 | 14
4:54:00 | 114 | 69 | 14
4:55:00 | 114 | 69 | 14
4:56:00 | 114 | 69 | 14
4:57:00 | 114 | 69 | 14
4:58:00 | 114 | 69 | 14
4:59:00 | 114 | 69 | 14
5:00:00 | 114 | 69 | 14
5:01:00 | 114 | 69 | 14
5:02:00 | 114 | 69 | 14
5:03:00 | 114 | 69 | 14
5:04:00 | 114 | 69 | 14
5:05:00 | 114 | 69 | 14
5:06:00 | 114 | 69 | 14
5:07:00 | 114 | 69 | 14
5:08:00 | 114 | 69 | 14
5:09:00 | 114 | 69 | 14
5:10:00 | 114 | 69 | 14
5:11:00 | 114 | 68 | 14
5:12:00 | 114 | 69 | 14
5:13:00 | 114 | 69 | 14
5:14:00 | 114 | 68 | 14
5:15:00 | 114 | 69 | 14
5:16:00 | 114 | 69 | 14
5:17:00 | 114 | 68 | 14
5:18:00 | 114 | 69 | 14
5:19:00 | 114 | 69 | 14
5:20:00 | 114 | 69 | 14
5:21:00 | 114 | 69 | 14
5:22:00 | 114 | 69 | 14
5:23:00 | 114 | 69 | 14
5:24:00 | 114 | 69 | 14
5:25:00 | 114 | 68 | 14
5:26:00 | 114 | 69 | 14
5:27:00 | 114 | 69 | 14
5:28:00 | 114 | 69 | 14
5:29:00 | 114 | 69 | 14
5:30:00 | 114 | 69 | 14
5:31:00 | 114 | 68 | 14
5:32:00 | 114 | 69 | 14
5:33:00 | 114 | 69 | 14
5:34:00 | 114 | 69 | 14
5:35:00 | 114 | 69 | 14
5:36:00 | 114 | 69 | 14
5:37:00 | 114 | 69 | 14
5:38:00 | 114 | 69 | 14
5:39:00 | 114 | 69 | 14
5:40:00 | 114 | 68 | 14
5:41:00 | 114 | 68 | 14
5:42:00 | 114 | 68 | 14
5:43:00 | 114 | 68 | 14
5:44:00 | 114 | 68 | 24
5:45:00 | 114 | 68 | 32
5:46:00 | 114 | 68 | 31
5:47:00 | 114 | 68 | 31
5:48:00 | 114 | 68 | 31
5:49:00 | 114 | 68 | 31
5:50:00 | 114 | 68 | 31
5:51:00 | 114 | 68 | 32
5:52:00 | 114 | 68 | 33
5:53:00 | 114 | 68 | 33
5:54:00 | 114 | 68 | 33
5:55:00 | 114 | 68 | 34
5:56:00 | 114 | 68 | 35
5:57:00 | 114 | 68 | 37
5:58:00 | 114 | 68 | 39
5:59:00 | 114 | 68 | 41
6:00:00 | 114 | 68 | 42
6:01:00 | 114 | 68 | 45
6:02:00 | 114 | 68 | 47
6:03:00 | 114 | 68 | 48
6:04:00 | 114 | 68 | 49
6:05:00 | 114 | 68 | 52
6:06:00 | 114 | 68 | 52
6:07:00 | 114 | 68 | 58
6:08:00 | 114 | 68 | 63
6:09:00 | 114 | 68 | 72
6:10:00 | 114 | 68 | 82
6:11:00 | 114 | 68 | 93
6:12:00 | 114 | 68 | 87