## Sheet1
Колонка_1 | Колонка_2 | Колонка_3 | Колонка_4
--Test Summary--
Full Path and File Name
Instrument Name | 7222 #1
Instrument Type | Consistometer
Instrument Serial Number | 113
Test Start Date | 13.04.2002
Test Start Time | 22:46:14
Test Stop Date | 14.04.2002
Test Stop Time | 5:15:43
Test Length | 6:29:29
Final Sample Time Offset | 6:29:00
Controller Schedule Name
Sampling Period | 60 seconds
Comments | MPa: 50(30min); T: 80C(30min), 115C(30min); NTF premix
Information | WellID | Khvalynskaya 4
Information | Customer | LUKOIL
Information | CementClass | G
Information | CementMfr | Dyckerhoff
Information | Additives | 30%SF+0.15%NTF
Information | Density | 1950
Information | BHCT | 115
Information | BHST | 115
Information | FluidLoss
Information | JobType | 194 mm csg tail slurry
Calculated Value | Thickening_Time | N/A
Calculated Value | Setting Time | N/A
Initial Temperature (C) | 25 C
Final Temperature (C) | 114 C
Initial Pressure (MPa) | 11 MPa
Final Pressure (MPa) | 51 MPa
Initial Consistency (Bc) | 20 Bc
Final Consistency (Bc) | 31 Bc
--Data--
Time (HH:MM:SS) | Temperature (C) | Pressure (MPa) | Consistency (Bc)
0:00:00 | 25 | 11 | 20
0:01:00 | 27 | 12 | 19
0:02:00 | 29 | 14 | 16
0:03:00 | 31 | 15 | 18
0:04:00 | 34 | 17 | 17
0:05:00 | 37 | 18 | 16
0:06:00 | 40 | 19 | 17
0:07:00 | 43 | 21 | 17
0:08:00 | 46 | 22 | 17
0:09:00 | 48 | 24 | 17
0:10:00 | 50 | 26 | 17
0:11:00 | 52 | 27 | 19
0:12:00 | 54 | 29 | 19
0:13:00 | 56 | 30 | 18
0:14:00 | 58 | 32 | 17
0:15:00 | 60 | 34 | 18
0:16:00 | 61 | 35 | 18
0:17:00 | 63 | 37 | 20
0:18:00 | 65 | 38 | 18
0:19:00 | 67 | 40 | 21
0:20:00 | 68 | 42 | 20
0:21:00 | 70 | 43 | 20
0:22:00 | 72 | 45 | 17
0:23:00 | 74 | 47 | 16
0:24:00 | 75 | 48 | 17
0:25:00 | 77 | 50 | 16
0:26:00 | 79 | 51 | 16
0:27:00 | 80 | 51 | 16
0:28:00 | 82 | 51 | 17
0:29:00 | 83 | 51 | 16
0:30:00 | 85 | 51 | 17
0:31:00 | 86 | 51 | 17
0:32:00 | 87 | 51 | 18
0:33:00 | 88 | 51 | 18
0:34:00 | 89 | 51 | 18
0:35:00 | 91 | 51 | 18
0:36:00 | 92 | 51 | 18
0:37:00 | 93 | 51 | 19
0:38:00 | 94 | 51 | 19
0:39:00 | 95 | 51 | 19
0:40:00 | 96 | 51 | 19
0:41:00 | 97 | 51 | 19
0:42:00 | 98 | 51 | 19
0:43:00 | 99 | 51 | 19
0:44:00 | 100 | 51 | 19
0:45:00 | 102 | 51 | 20
0:46:00 | 103 | 51 | 20
0:47:00 | 104 | 51 | 20
0:48:00 | 105 | 51 | 21
0:49:00 | 107 | 51 | 21
0:50:00 | 108 | 51 | 21
0:51:00 | 109 | 51 | 21
0:52:00 | 110 | 51 | 21
0:53:00 | 111 | 51 | 21
0:54:00 | 113 | 51 | 21
0:55:00 | 114 | 51 | 21
0:56:00 | 115 | 51 | 23
0:57:00 | 116 | 51 | 24
0:58:00 | 117 | 51 | 26
0:59:00 | 117 | 51 | 27
1:00:00 | 117 | 51 | 27
1:01:00 | 117 | 51 | 27
1:02:00 | 117 | 50 | 27
1:03:00 | 117 | 50 | 27
1:04:00 | 117 | 50 | 28
1:05:00 | 116 | 50 | 28
1:06:00 | 116 | 50 | 27
1:07:00 | 116 | 50 | 27
1:08:00 | 116 | 50 | 27
1:09:00 | 116 | 50 | 27
1:10:00 | 115 | 50 | 28
1:11:00 | 115 | 50 | 28
1:12:00 | 115 | 50 | 28
1:13:00 | 115 | 50 | 28
1:14:00 | 115 | 50 | 29
1:15:00 | 115 | 50 | 28
1:16:00 | 115 | 50 | 28
1:17:00 | 115 | 50 | 28
1:18:00 | 115 | 50 | 28
1:19:00 | 114 | 50 | 28
1:20:00 | 114 | 50 | 28
1:21:00 | 114 | 50 | 28
1:22:00 | 114 | 50 | 27
1:23:00 | 114 | 51 | 27
1:24:00 | 114 | 51 | 27
1:25:00 | 114 | 51 | 27
1:26:00 | 114 | 51 | 27
1:27:00 | 114 | 51 | 27
1:28:00 | 114 | 51 | 26
1:29:00 | 114 | 51 | 26
1:30:00 | 114 | 51 | 26
1:31:00 | 114 | 51 | 26
1:32:00 | 114 | 51 | 26
1:33:00 | 114 | 51 | 26
1:34:00 | 114 | 51 | 28
1:35:00 | 114 | 51 | 27
1:36:00 | 114 | 51 | 27
1:37:00 | 114 | 51 | 27
1:38:00 | 114 | 51 | 27
1:39:00 | 114 | 51 | 27
1:40:00 | 114 | 51 | 27
1:41:00 | 114 | 51 | 27
1:42:00 | 114 | 51 | 27
1:43:00 | 114 | 51 | 27
1:44:00 | 114 | 51 | 27
1:45:00 | 114 | 51 | 27
1:46:00 | 114 | 51 | 27
1:47:00 | 114 | 51 | 26
1:48:00 | 114 | 51 | 26
1:49:00 | 114 | 51 | 26
1:50:00 | 114 | 51 | 26
1:51:00 | 114 | 51 | 26
1:52:00 | 114 | 51 | 26
1:53:00 | 114 | 51 | 26
1:54:00 | 114 | 51 | 26
1:55:00 | 114 | 51 | 26
1:56:00 | 114 | 51 | 26
1:57:00 | 114 | 51 | 26
1:58:00 | 114 | 51 | 26
1:59:00 | 114 | 51 | 26
2:00:00 | 114 | 51 | 26
2:01:00 | 114 | 51 | 26
2:02:00 | 114 | 51 | 26
2:03:00 | 114 | 51 | 26
2:04:00 | 114 | 51 | 26
2:05:00 | 114 | 51 | 26
2:06:00 | 114 | 51 | 26
2:07:00 | 114 | 51 | 26
2:08:00 | 114 | 51 | 26
2:09:00 | 114 | 51 | 26
2:10:00 | 114 | 51 | 26
2:11:00 | 114 | 51 | 26
2:12:00 | 114 | 51 | 26
2:13:00 | 114 | 51 | 26
2:14:00 | 114 | 51 | 26
2:15:00 | 114 | 51 | 26
2:16:00 | 114 | 51 | 26
2:17:00 | 114 | 51 | 26
2:18:00 | 114 | 51 | 26
2:19:00 | 114 | 51 | 26
2:20:00 | 114 | 51 | 26
2:21:00 | 114 | 51 | 26
2:22:00 | 114 | 51 | 26
2:23:00 | 114 | 51 | 26
2:24:00 | 114 | 51 | 26
2:25:00 | 114 | 51 | 26
2:26:00 | 114 | 51 | 26
2:27:00 | 114 | 51 | 26
2:28:00 | 114 | 51 | 26
2:29:00 | 114 | 51 | 26
2:30:00 | 114 | 51 | 26
2:31:00 | 114 | 51 | 26
2:32:00 | 114 | 51 | 26
2:33:00 | 114 | 51 | 26
2:34:00 | 114 | 51 | 26
2:35:00 | 114 | 51 | 26
2:36:00 | 114 | 51 | 26
2:37:00 | 114 | 51 | 26
2:38:00 | 114 | 51 | 26
2:39:00 | 114 | 51 | 26
2:40:00 | 114 | 51 | 26
2:41:00 | 114 | 51 | 26
2:42:00 | 114 | 51 | 26
2:43:00 | 114 | 51 | 26
2:44:00 | 114 | 51 | 26
2:45:00 | 114 | 51 | 26
2:46:00 | 114 | 51 | 26
2:47:00 | 114 | 51 | 26
2:48:00 | 114 | 51 | 26
2:49:00 | 114 | 51 | 26
2:50:00 | 114 | 51 | 26
2:51:00 | 114 | 51 | 26
2:52:00 | 114 | 51 | 26
2:53:00 | 114 | 51 | 26
2:54:00 | 114 | 51 | 26
2:55:00 | 114 | 51 | 26
2:56:00 | 114 | 51 | 26
2:57:00 | 114 | 51 | 26
2:58:00 | 114 | 51 | 26
2:59:00 | 114 | 51 | 26
3:00:00 | 114 | 51 | 26
3:01:00 | 114 | 51 | 26
3:02:00 | 114 | 51 | 26
3:03:00 | 114 | 51 | 26
3:04:00 | 114 | 51 | 26
3:05:00 | 114 | 51 | 26
3:06:00 | 114 | 51 | 26
3:07:00 | 114 | 51 | 26
3:08:00 | 114 | 51 | 26
3:09:00 | 114 | 51 | 26
3:10:00 | 114 | 51 | 26
3:11:00 | 114 | 51 | 26
3:12:00 | 114 | 51 | 26
3:13:00 | 114 | 51 | 26
3:14:00 | 114 | 51 | 26
3:15:00 | 114 | 51 | 26
3:16:00 | 114 | 51 | 26
3:17:00 | 114 | 51 | 26
3:18:00 | 114 | 51 | 26
3:19:00 | 114 | 51 | 26
3:20:00 | 114 | 51 | 26
3:21:00 | 114 | 51 | 26
3:22:00 | 114 | 51 | 26
3:23:00 | 114 | 51 | 26
3:24:00 | 114 | 51 | 26
3:25:00 | 114 | 51 | 26
3:26:00 | 114 | 51 | 26
3:27:00 | 114 | 51 | 26
3:28:00 | 114 | 51 | 26
3:29:00 | 114 | 51 | 26
3:30:00 | 114 | 51 | 26
3:31:00 | 114 | 51 | 27
3:32:00 | 114 | 51 | 27
3:33:00 | 114 | 51 | 27
3:34:00 | 114 | 51 | 27
3:35:00 | 114 | 51 | 27
3:36:00 | 114 | 51 | 27
3:37:00 | 114 | 51 | 27
3:38:00 | 114 | 51 | 27
3:39:00 | 114 | 51 | 27
3:40:00 | 114 | 51 | 27
3:41:00 | 114 | 51 | 27
3:42:00 | 114 | 51 | 27
3:43:00 | 114 | 51 | 27
3:44:00 | 114 | 51 | 27
3:45:00 | 114 | 51 | 27
3:46:00 | 114 | 51 | 27
3:47:00 | 114 | 51 | 27
3:48:00 | 114 | 51 | 27
3:49:00 | 114 | 51 | 27
3:50:00 | 114 | 51 | 27
3:51:00 | 114 | 51 | 27
3:52:00 | 114 | 51 | 27
3:53:00 | 114 | 51 | 27
3:54:00 | 114 | 51 | 27
3:55:00 | 114 | 51 | 27
3:56:00 | 114 | 51 | 27
3:57:00 | 114 | 51 | 27
3:58:00 | 114 | 51 | 27
3:59:00 | 114 | 51 | 27
4:00:00 | 114 | 51 | 27
4:01:00 | 114 | 51 | 27
4:02:00 | 114 | 51 | 28
4:03:00 | 114 | 51 | 28
4:04:00 | 114 | 51 | 28
4:05:00 | 114 | 51 | 28
4:06:00 | 114 | 51 | 28
4:07:00 | 114 | 51 | 28
4:08:00 | 114 | 51 | 28
4:09:00 | 114 | 51 | 28
4:10:00 | 114 | 51 | 28
4:11:00 | 114 | 51 | 28
4:12:00 | 114 | 51 | 28
4:13:00 | 114 | 51 | 28
4:14:00 | 114 | 51 | 28
4:15:00 | 114 | 51 | 28
4:16:00 | 114 | 51 | 29
4:17:00 | 114 | 51 | 29
4:18:00 | 114 | 51 | 29
4:19:00 | 114 | 51 | 29
4:20:00 | 114 | 51 | 29
4:21:00 | 114 | 51 | 29
4:22:00 | 114 | 51 | 29
4:23:00 | 114 | 51 | 29
4:24:00 | 114 | 51 | 29
4:25:00 | 114 | 51 | 29
4:26:00 | 114 | 51 | 29
4:27:00 | 114 | 51 | 29
4:28:00 | 114 | 51 | 29
4:29:00 | 114 | 51 | 29
4:30:00 | 114 | 51 | 29
4:31:00 | 114 | 51 | 29
4:32:00 | 114 | 51 | 29
4:33:00 | 114 | 51 | 29
4:34:00 | 114 | 51 | 29
4:35:00 | 114 | 51 | 29
4:36:00 | 114 | 51 | 29
4:37:00 | 114 | 51 | 29
4:38:00 | 114 | 51 | 29
4:39:00 | 114 | 51 | 29
4:40:00 | 114 | 51 | 30
4:41:00 | 114 | 51 | 30
4:42:00 | 114 | 51 | 30
4:43:00 | 114 | 51 | 30
4:44:00 | 114 | 51 | 30
4:45:00 | 114 | 51 | 30
4:46:00 | 114 | 51 | 30
4:47:00 | 114 | 51 | 30
4:48:00 | 114 | 51 | 30
4:49:00 | 114 | 51 | 30
4:50:00 | 114 | 51 | 30
4:51:00 | 114 | 51 | 30
4:52:00 | 114 | 51 | 30
4:53:00 | 114 | 51 | 30
4:54:00 | 114 | 51 | 30
4:55:00 | 114 | 51 | 30
4:56:00 | 114 | 51 | 30
4:57:00 | 114 | 51 | 30
4:58:00 | 114 | 51 | 30
4:59:00 | 114 | 51 | 30
5:00:00 | 114 | 51 | 30
5:01:00 | 114 | 51 | 30
5:02:00 | 114 | 51 | 30
5:03:00 | 114 | 51 | 30
5:04:00 | 114 | 51 | 30
5:05:00 | 114 | 51 | 30
5:06:00 | 114 | 51 | 30
5:07:00 | 114 | 51 | 30
5:08:00 | 114 | 51 | 30
5:09:00 | 114 | 51 | 30
5:10:00 | 114 | 51 | 30
5:11:00 | 114 | 51 | 30
5:12:00 | 114 | 51 | 30
5:13:00 | 114 | 51 | 30
5:14:00 | 114 | 51 | 30
5:15:00 | 114 | 51 | 30
5:16:00 | 114 | 51 | 30
5:17:00 | 114 | 51 | 31
5:18:00 | 114 | 51 | 31
5:19:00 | 114 | 51 | 31
5:20:00 | 114 | 51 | 31
5:21:00 | 114 | 51 | 31
5:22:00 | 114 | 51 | 31
5:23:00 | 114 | 51 | 31
5:24:00 | 114 | 51 | 31
5:25:00 | 114 | 51 | 31
5:26:00 | 114 | 51 | 31
5:27:00 | 114 | 51 | 31
5:28:00 | 114 | 51 | 31
5:29:00 | 114 | 51 | 31
5:30:00 | 114 | 51 | 31
5:31:00 | 114 | 51 | 31
5:32:00 | 114 | 51 | 31
5:33:00 | 114 | 51 | 31
5:34:00 | 114 | 51 | 31
5:35:00 | 114 | 51 | 31
5:36:00 | 114 | 51 | 31
5:37:00 | 114 | 51 | 31
5:38:00 | 114 | 51 | 31
5:39:00 | 114 | 51 | 31
5:40:00 | 114 | 51 | 31
5:41:00 | 114 | 51 | 31
5:42:00 | 114 | 51 | 31
5:43:00 | 114 | 51 | 31
5:44:00 | 114 | 51 | 31
5:45:00 | 114 | 51 | 31
5:46:00 | 114 | 51 | 31
5:47:00 | 114 | 51 | 31
5:48:00 | 114 | 51 | 31
5:49:00 | 114 | 51 | 31
5:50:00 | 114 | 51 | 31
5:51:00 | 114 | 51 | 31
5:52:00 | 114 | 51 | 31
5:53:00 | 114 | 51 | 31
5:54:00 | 114 | 51 | 31
5:55:00 | 114 | 51 | 31
5:56:00 | 114 | 51 | 31
5:57:00 | 114 | 51 | 31
5:58:00 | 114 | 51 | 31
5:59:00 | 114 | 51 | 31
6:00:00 | 114 | 51 | 31
6:01:00 | 114 | 51 | 31
6:02:00 | 114 | 51 | 31
6:03:00 | 114 | 51 | 31
6:04:00 | 114 | 51 | 31
6:05:00 | 114 | 51 | 31
6:06:00 | 114 | 51 | 31
6:07:00 | 114 | 51 | 31
6:08:00 | 114 | 51 | 31
6:09:00 | 114 | 51 | 31
6:10:00 | 114 | 51 | 31
6:11:00 | 114 | 51 | 31
6:12:00 | 114 | 51 | 31
6:13:00 | 114 | 51 | 31
6:14:00 | 114 | 51 | 31
6:15:00 | 114 | 51 | 31
6:16:00 | 114 | 51 | 31
6:17:00 | 114 | 51 | 31
6:18:00 | 114 | 51 | 31
6:19:00 | 114 | 51 | 31
6:20:00 | 114 | 51 | 31
6:21:00 | 114 | 51 | 31
6:22:00 | 114 | 51 | 31
6:23:00 | 114 | 51 | 31
6:24:00 | 114 | 51 | 31
6:25:00 | 114 | 51 | 31
6:26:00 | 114 | 51 | 31
6:27:00 | 114 | 51 | 31
6:28:00 | 114 | 51 | 31
6:29:00 | 114 | 51 | 31