## Sheet1
Колонка_1 | Колонка_2 | Колонка_3 | Колонка_4
--Test Summary--
Full Path and File Name
Instrument Name | 7222 #1
Instrument Type | Consistometer
Instrument Serial Number | 113
Test Start Date | 12.04.2002
Test Start Time | 0:47:16
Test Stop Date | 12.04.2002
Test Stop Time | 7:01:20
Test Length | 6:14:04
Final Sample Time Offset | 6:14:00
Controller Schedule Name
Sampling Period | 60 seconds
Comments | MPa: 50(30min); T: 80C(30min), 115C(30min); field water, NTF premix
Information | WellID | Khvalynskaya 4
Information | Customer | LUKOIL
Information | CementClass | G
Information | CementMfr | Dyckerhoff
Information | Additives | 30%SF+0.15%NTF
Information | Density | 1950
Information | BHCT | 115
Information | BHST | 115
Information | FluidLoss
Information | JobType | 194 mm csg tail slurry
Calculated Value | Thickening_Time | 6:10:00
Calculated Value | Setting Time | N/A
Initial Temperature (C) | 25 C
Final Temperature (C) | 114 C
Initial Pressure (MPa) | 2 MPa
Final Pressure (MPa) | 50 MPa
Initial Consistency (Bc) | 18 Bc
Final Consistency (Bc) | 80 Bc
--Data--
Time (HH:MM:SS) | Temperature (C) | Pressure (MPa) | Consistency (Bc)
0:00:00 | 25 | 2 | 18
0:01:00 | 25 | 4 | 18
0:02:00 | 25 | 5 | 19
0:03:00 | 25 | 7 | 20
0:04:00 | 26 | 9 | 18
0:05:00 | 27 | 11 | 17
0:06:00 | 28 | 12 | 18
0:07:00 | 30 | 14 | 17
0:08:00 | 32 | 16 | 17
0:09:00 | 35 | 17 | 18
0:10:00 | 38 | 19 | 18
0:11:00 | 41 | 20 | 19
0:12:00 | 44 | 21 | 18
0:13:00 | 47 | 23 | 19
0:14:00 | 49 | 25 | 19
0:15:00 | 52 | 26 | 18
0:16:00 | 54 | 28 | 18
0:17:00 | 56 | 29 | 17
0:18:00 | 57 | 31 | 17
0:19:00 | 59 | 32 | 17
0:20:00 | 61 | 34 | 17
0:21:00 | 62 | 36 | 17
0:22:00 | 64 | 37 | 16
0:23:00 | 66 | 39 | 16
0:24:00 | 67 | 40 | 15
0:25:00 | 69 | 42 | 14
0:26:00 | 70 | 44 | 14
0:27:00 | 72 | 45 | 15
0:28:00 | 74 | 47 | 15
0:29:00 | 75 | 49 | 15
0:30:00 | 77 | 50 | 15
0:31:00 | 79 | 51 | 15
0:32:00 | 81 | 51 | 15
0:33:00 | 82 | 51 | 16
0:34:00 | 84 | 51 | 16
0:35:00 | 85 | 51 | 15
0:36:00 | 86 | 51 | 16
0:37:00 | 87 | 51 | 16
0:38:00 | 88 | 51 | 16
0:39:00 | 89 | 51 | 16
0:40:00 | 90 | 51 | 16
0:41:00 | 92 | 51 | 17
0:42:00 | 93 | 51 | 17
0:43:00 | 94 | 51 | 17
0:44:00 | 95 | 51 | 17
0:45:00 | 96 | 51 | 17
0:46:00 | 97 | 51 | 18
0:47:00 | 98 | 51 | 19
0:48:00 | 100 | 51 | 20
0:49:00 | 101 | 51 | 21
0:50:00 | 102 | 51 | 21
0:51:00 | 103 | 51 | 21
0:52:00 | 104 | 51 | 21
0:53:00 | 106 | 51 | 21
0:54:00 | 107 | 51 | 22
0:55:00 | 108 | 51 | 22
0:56:00 | 109 | 51 | 22
0:57:00 | 110 | 51 | 22
0:58:00 | 112 | 51 | 23
0:59:00 | 113 | 51 | 23
1:00:00 | 114 | 51 | 23
1:01:00 | 115 | 51 | 23
1:02:00 | 116 | 51 | 24
1:03:00 | 117 | 51 | 24
1:04:00 | 117 | 51 | 24
1:05:00 | 117 | 51 | 24
1:06:00 | 117 | 51 | 24
1:07:00 | 117 | 51 | 24
1:08:00 | 117 | 51 | 24
1:09:00 | 117 | 50 | 23
1:10:00 | 117 | 50 | 22
1:11:00 | 117 | 50 | 22
1:12:00 | 116 | 50 | 22
1:13:00 | 116 | 50 | 22
1:14:00 | 116 | 50 | 22
1:15:00 | 116 | 50 | 22
1:16:00 | 116 | 50 | 22
1:17:00 | 115 | 50 | 22
1:18:00 | 115 | 50 | 22
1:19:00 | 115 | 50 | 22
1:20:00 | 115 | 50 | 22
1:21:00 | 115 | 50 | 22
1:22:00 | 115 | 50 | 22
1:23:00 | 115 | 50 | 22
1:24:00 | 115 | 50 | 22
1:25:00 | 114 | 50 | 21
1:26:00 | 114 | 50 | 22
1:27:00 | 114 | 51 | 21
1:28:00 | 114 | 51 | 21
1:29:00 | 114 | 51 | 21
1:30:00 | 114 | 51 | 21
1:31:00 | 114 | 51 | 21
1:32:00 | 114 | 51 | 20
1:33:00 | 114 | 51 | 21
1:34:00 | 114 | 51 | 20
1:35:00 | 114 | 51 | 20
1:36:00 | 114 | 51 | 20
1:37:00 | 114 | 51 | 19
1:38:00 | 114 | 51 | 19
1:39:00 | 114 | 51 | 19
1:40:00 | 114 | 51 | 19
1:41:00 | 114 | 51 | 18
1:42:00 | 114 | 51 | 18
1:43:00 | 114 | 51 | 18
1:44:00 | 114 | 51 | 18
1:45:00 | 114 | 51 | 18
1:46:00 | 114 | 51 | 17
1:47:00 | 114 | 51 | 17
1:48:00 | 114 | 51 | 17
1:49:00 | 114 | 51 | 17
1:50:00 | 114 | 51 | 17
1:51:00 | 114 | 51 | 17
1:52:00 | 114 | 51 | 17
1:53:00 | 114 | 51 | 17
1:54:00 | 114 | 51 | 17
1:55:00 | 114 | 51 | 17
1:56:00 | 114 | 51 | 17
1:57:00 | 114 | 51 | 17
1:58:00 | 114 | 51 | 17
1:59:00 | 114 | 51 | 17
2:00:00 | 114 | 51 | 16
2:01:00 | 114 | 51 | 16
2:02:00 | 114 | 51 | 16
2:03:00 | 114 | 51 | 16
2:04:00 | 114 | 51 | 16
2:05:00 | 114 | 51 | 16
2:06:00 | 114 | 51 | 16
2:07:00 | 114 | 51 | 16
2:08:00 | 114 | 51 | 16
2:09:00 | 114 | 51 | 16
2:10:00 | 114 | 51 | 16
2:11:00 | 114 | 51 | 16
2:12:00 | 114 | 51 | 16
2:13:00 | 114 | 51 | 16
2:14:00 | 114 | 51 | 16
2:15:00 | 114 | 51 | 16
2:16:00 | 114 | 51 | 16
2:17:00 | 114 | 51 | 16
2:18:00 | 114 | 51 | 16
2:19:00 | 114 | 51 | 16
2:20:00 | 114 | 51 | 16
2:21:00 | 114 | 51 | 16
2:22:00 | 114 | 51 | 16
2:23:00 | 114 | 51 | 16
2:24:00 | 114 | 51 | 16
2:25:00 | 114 | 51 | 16
2:26:00 | 114 | 51 | 16
2:27:00 | 114 | 51 | 16
2:28:00 | 114 | 51 | 16
2:29:00 | 114 | 51 | 16
2:30:00 | 114 | 51 | 16
2:31:00 | 114 | 51 | 16
2:32:00 | 114 | 51 | 16
2:33:00 | 114 | 51 | 16
2:34:00 | 114 | 51 | 16
2:35:00 | 114 | 51 | 16
2:36:00 | 114 | 51 | 16
2:37:00 | 114 | 51 | 16
2:38:00 | 114 | 51 | 16
2:39:00 | 114 | 51 | 16
2:40:00 | 114 | 51 | 16
2:41:00 | 114 | 51 | 16
2:42:00 | 114 | 51 | 16
2:43:00 | 114 | 51 | 16
2:44:00 | 114 | 51 | 16
2:45:00 | 114 | 51 | 16
2:46:00 | 114 | 51 | 16
2:47:00 | 114 | 51 | 16
2:48:00 | 114 | 51 | 16
2:49:00 | 114 | 51 | 16
2:50:00 | 114 | 51 | 16
2:51:00 | 114 | 51 | 16
2:52:00 | 114 | 51 | 16
2:53:00 | 114 | 51 | 16
2:54:00 | 114 | 51 | 16
2:55:00 | 114 | 51 | 16
2:56:00 | 114 | 51 | 16
2:57:00 | 114 | 51 | 16
2:58:00 | 114 | 51 | 16
2:59:00 | 114 | 51 | 16
3:00:00 | 114 | 51 | 16
3:01:00 | 114 | 51 | 16
3:02:00 | 114 | 51 | 16
3:03:00 | 114 | 51 | 17
3:04:00 | 114 | 51 | 17
3:05:00 | 114 | 51 | 17
3:06:00 | 114 | 51 | 17
3:07:00 | 114 | 51 | 17
3:08:00 | 114 | 51 | 17
3:09:00 | 114 | 51 | 17
3:10:00 | 114 | 51 | 17
3:11:00 | 114 | 51 | 17
3:12:00 | 114 | 51 | 17
3:13:00 | 114 | 51 | 18
3:14:00 | 114 | 51 | 18
3:15:00 | 114 | 51 | 18
3:16:00 | 114 | 51 | 18
3:17:00 | 114 | 51 | 18
3:18:00 | 114 | 51 | 18
3:19:00 | 114 | 51 | 18
3:20:00 | 114 | 51 | 18
3:21:00 | 114 | 51 | 18
3:22:00 | 114 | 51 | 18
3:23:00 | 114 | 51 | 18
3:24:00 | 114 | 51 | 18
3:25:00 | 114 | 51 | 18
3:26:00 | 114 | 51 | 18
3:27:00 | 114 | 51 | 18
3:28:00 | 114 | 51 | 18
3:29:00 | 114 | 51 | 18
3:30:00 | 114 | 51 | 18
3:31:00 | 114 | 51 | 18
3:32:00 | 114 | 51 | 18
3:33:00 | 114 | 51 | 18
3:34:00 | 114 | 51 | 18
3:35:00 | 114 | 51 | 18
3:36:00 | 114 | 51 | 18
3:37:00 | 114 | 51 | 18
3:38:00 | 114 | 51 | 18
3:39:00 | 114 | 51 | 18
3:40:00 | 114 | 51 | 18
3:41:00 | 114 | 51 | 18
3:42:00 | 114 | 51 | 18
3:43:00 | 114 | 51 | 18
3:44:00 | 114 | 51 | 18
3:45:00 | 114 | 51 | 18
3:46:00 | 114 | 51 | 18
3:47:00 | 114 | 51 | 18
3:48:00 | 114 | 51 | 18
3:49:00 | 114 | 51 | 18
3:50:00 | 114 | 51 | 18
3:51:00 | 114 | 51 | 18
3:52:00 | 114 | 51 | 18
3:53:00 | 114 | 51 | 18
3:54:00 | 114 | 51 | 18
3:55:00 | 114 | 51 | 18
3:56:00 | 114 | 51 | 18
3:57:00 | 114 | 51 | 18
3:58:00 | 114 | 51 | 18
3:59:00 | 114 | 51 | 18
4:00:00 | 114 | 51 | 18
4:01:00 | 114 | 51 | 18
4:02:00 | 114 | 51 | 18
4:03:00 | 114 | 51 | 18
4:04:00 | 114 | 51 | 18
4:05:00 | 114 | 51 | 18
4:06:00 | 114 | 51 | 18
4:07:00 | 114 | 51 | 18
4:08:00 | 114 | 51 | 18
4:09:00 | 114 | 51 | 18
4:10:00 | 114 | 51 | 18
4:11:00 | 114 | 51 | 18
4:12:00 | 114 | 51 | 18
4:13:00 | 114 | 51 | 18
4:14:00 | 114 | 51 | 18
4:15:00 | 114 | 51 | 18
4:16:00 | 114 | 51 | 18
4:17:00 | 114 | 51 | 18
4:18:00 | 114 | 51 | 18
4:19:00 | 114 | 51 | 18
4:20:00 | 114 | 51 | 18
4:21:00 | 114 | 51 | 18
4:22:00 | 114 | 51 | 18
4:23:00 | 114 | 51 | 18
4:24:00 | 114 | 51 | 18
4:25:00 | 114 | 51 | 18
4:26:00 | 114 | 51 | 18
4:27:00 | 114 | 51 | 18
4:28:00 | 114 | 51 | 18
4:29:00 | 114 | 51 | 18
4:30:00 | 114 | 51 | 18
4:31:00 | 114 | 51 | 19
4:32:00 | 114 | 51 | 19
4:33:00 | 114 | 51 | 19
4:34:00 | 114 | 51 | 19
4:35:00 | 114 | 51 | 19
4:36:00 | 114 | 51 | 20
4:37:00 | 114 | 51 | 20
4:38:00 | 114 | 51 | 20
4:39:00 | 114 | 51 | 20
4:40:00 | 114 | 51 | 20
4:41:00 | 114 | 51 | 20
4:42:00 | 114 | 51 | 20
4:43:00 | 114 | 51 | 20
4:44:00 | 114 | 51 | 20
4:45:00 | 114 | 51 | 20
4:46:00 | 114 | 51 | 20
4:47:00 | 114 | 51 | 20
4:48:00 | 114 | 51 | 20
4:49:00 | 114 | 51 | 20
4:50:00 | 114 | 51 | 20
4:51:00 | 114 | 51 | 20
4:52:00 | 114 | 51 | 20
4:53:00 | 114 | 51 | 20
4:54:00 | 114 | 51 | 20
4:55:00 | 114 | 51 | 20
4:56:00 | 114 | 51 | 20
4:57:00 | 114 | 51 | 20
4:58:00 | 114 | 51 | 20
4:59:00 | 114 | 51 | 20
5:00:00 | 114 | 51 | 20
5:01:00 | 114 | 51 | 20
5:02:00 | 114 | 51 | 20
5:03:00 | 114 | 51 | 21
5:04:00 | 114 | 51 | 31
5:05:00 | 115 | 50 | 44
5:06:00 | 114 | 50 | 45
5:07:00 | 114 | 50 | 45
5:08:00 | 114 | 50 | 45
5:09:00 | 114 | 50 | 45
5:10:00 | 114 | 50 | 45
5:11:00 | 114 | 50 | 45
5:12:00 | 114 | 50 | 45
5:13:00 | 114 | 50 | 44
5:14:00 | 114 | 50 | 44
5:15:00 | 114 | 50 | 44
5:16:00 | 114 | 50 | 44
5:17:00 | 114 | 50 | 43
5:18:00 | 114 | 50 | 43
5:19:00 | 114 | 50 | 43
5:20:00 | 114 | 50 | 43
5:21:00 | 114 | 50 | 43
5:22:00 | 114 | 50 | 42
5:23:00 | 114 | 50 | 42
5:24:00 | 114 | 50 | 42
5:25:00 | 114 | 50 | 42
5:26:00 | 114 | 50 | 42
5:27:00 | 114 | 50 | 42
5:28:00 | 114 | 50 | 41
5:29:00 | 114 | 50 | 41
5:30:00 | 114 | 50 | 41
5:31:00 | 114 | 50 | 41
5:32:00 | 114 | 50 | 41
5:33:00 | 114 | 50 | 40
5:34:00 | 114 | 50 | 40
5:35:00 | 114 | 50 | 40
5:36:00 | 114 | 50 | 40
5:37:00 | 114 | 50 | 39
5:38:00 | 114 | 50 | 39
5:39:00 | 114 | 50 | 39
5:40:00 | 114 | 50 | 39
5:41:00 | 114 | 50 | 39
5:42:00 | 114 | 50 | 39
5:43:00 | 114 | 50 | 39
5:44:00 | 114 | 50 | 38
5:45:00 | 114 | 50 | 38
5:46:00 | 114 | 50 | 38
5:47:00 | 114 | 50 | 38
5:48:00 | 114 | 50 | 38
5:49:00 | 114 | 50 | 38
5:50:00 | 114 | 50 | 38
5:51:00 | 114 | 50 | 37
5:52:00 | 114 | 50 | 37
5:53:00 | 114 | 50 | 38
5:54:00 | 114 | 50 | 39
5:55:00 | 114 | 50 | 41
5:56:00 | 114 | 50 | 43
5:57:00 | 114 | 50 | 45
5:58:00 | 114 | 50 | 45
5:59:00 | 114 | 50 | 46
6:00:00 | 114 | 50 | 50
6:01:00 | 114 | 50 | 51
6:02:00 | 114 | 50 | 52
6:03:00 | 114 | 50 | 55
6:04:00 | 114 | 50 | 56
6:05:00 | 114 | 50 | 57
6:06:00 | 114 | 50 | 63
6:07:00 | 114 | 50 | 65
6:08:00 | 114 | 50 | 69
6:09:00 | 114 | 50 | 73
6:10:00 | 114 | 50 | 75
6:11:00 | 114 | 50 | 80
6:12:00 | 114 | 50 | 85
6:13:00 | 114 | 50 | 93
6:14:00 | 114 | 50 | 80