## Sheet1
Колонка_1 | Колонка_2 | Колонка_3 | Колонка_4
--Test Summary--
Full Path and File Name
Instrument Name | 7222 #1
Instrument Type | Consistometer
Instrument Serial Number | 113
Test Start Date | 22.05.2002
Test Start Time | 0:25:01
Test Stop Date | 22.05.2002
Test Stop Time | 1:15:15
Test Length | 0:50:14
Final Sample Time Offset | 0:50:00
Controller Schedule Name
Sampling Period | 60 seconds
Comments | Mpa: 45(40min); T: 120C(20min), 140C(20min); field water, premix NTF
Information | WellID | Khvalynskaya 4
Information | Customer | LUKOIL
Information | CementClass | G
Information | CementMfr | Dyckerhoff
Information | Additives | 30%SF+0.5%NTF
Information | Density | 1960
Information | BHCT | 140
Information | BHST | 140
Information | FluidLoss
Information | JobType | plug
Calculated Value | Thickening_Time | N/A
Calculated Value | Setting Time | N/A
Initial Temperature (C) | 23 C
Final Temperature (C) | 146 C
Initial Pressure (MPa) | 2 MPa
Final Pressure (MPa) | 45 MPa
Initial Consistency (Bc) | 8 Bc
Final Consistency (Bc) | 59 Bc
--Data--
Time (HH:MM:SS) | Temperature (C) | Pressure (MPa) | Consistency (Bc)
0:00:00 | 23 | 2 | 8
0:01:00 | 23 | 3 | 8
0:02:00 | 24 | 6 | 8
0:03:00 | 24 | 10 | 8
0:04:00 | 26 | 14 | 8
0:05:00 | 30 | 16 | 9
0:06:00 | 35 | 19 | 8
0:07:00 | 40 | 21 | 9
0:08:00 | 46 | 22 | 9
0:09:00 | 54 | 22 | 9
0:10:00 | 63 | 21 | 9
0:11:00 | 70 | 19 | 9
0:12:00 | 77 | 18 | 10
0:13:00 | 82 | 17 | 10
0:14:00 | 87 | 18 | 10
0:15:00 | 92 | 19 | 10
0:16:00 | 97 | 20 | 10
0:17:00 | 101 | 21 | 10
0:18:00 | 105 | 22 | 10
0:19:00 | 110 | 23 | 10
0:20:00 | 114 | 25 | 12
0:21:00 | 117 | 26 | 15
0:22:00 | 121 | 27 | 16
0:23:00 | 126 | 27 | 16
0:24:00 | 129 | 28 | 16
0:25:00 | 131 | 29 | 16
0:26:00 | 132 | 30 | 16
0:27:00 | 133 | 31 | 18
0:28:00 | 134 | 32 | 20
0:29:00 | 134 | 33 | 21
0:30:00 | 135 | 34 | 21
0:31:00 | 135 | 35 | 21
0:32:00 | 136 | 37 | 21
0:33:00 | 136 | 38 | 22
0:34:00 | 137 | 39 | 22
0:35:00 | 137 | 40 | 22
0:36:00 | 138 | 41 | 22
0:37:00 | 139 | 42 | 22
0:38:00 | 139 | 43 | 22
0:39:00 | 140 | 44 | 21
0:40:00 | 141 | 45 | 21
0:41:00 | 142 | 46 | 21
0:42:00 | 142 | 46 | 21
0:43:00 | 143 | 46 | 22
0:44:00 | 143 | 46 | 22
0:45:00 | 143 | 46 | 22
0:46:00 | 143 | 46 | 22
0:47:00 | 143 | 45 | 36
0:48:00 | 144 | 45 | 59
0:49:00 | 145 | 45 | 59
0:50:00 | 146 | 45 | 59