## Sheet1
Колонка_1 | Колонка_2 | Колонка_3 | Колонка_4
--Test Summary--
Full Path and File Name
Instrument Name | 7222 #1
Instrument Type | Consistometer
Instrument Serial Number | 113
Test Start Date | 22.05.2002
Test Start Time | 2:40:37
Test Stop Date | 22.05.2002
Test Stop Time | 6:34:42
Test Length | 3:54:05
Final Sample Time Offset | 3:54:00
Controller Schedule Name
Sampling Period | 60 seconds
Comments | MPa: 45(40min); T: 120C(20min); 140(20min); tap water, NTF premix
Information | WellID | Khvalynskaya 4
Information | Customer | LUKOIL
Information | CementClass | G
Information | CementMfr | Dyckerhoff
Information | Additives | 30%SF+1.5%NTF
Information | Density | 1960
Information | BHCT | 140
Information | BHST | 140
Information | FluidLoss
Information | JobType | plug
Calculated Value | Thickening_Time | 3:54:00
Calculated Value | Setting Time | N/A
Initial Temperature (C) | 26 C
Final Temperature (C) | 141 C
Initial Pressure (MPa) | 1 MPa
Final Pressure (MPa) | 45 MPa
Initial Consistency (Bc) | 14 Bc
Final Consistency (Bc) | 102 Bc
--Data--
Time (HH:MM:SS) | Temperature (C) | Pressure (MPa) | Consistency (Bc)
0:00:00 | 26 | 1 | 14
0:01:00 | 25 | 3 | 15
0:02:00 | 25 | 5 | 17
0:03:00 | 26 | 8 | 12
0:04:00 | 28 | 11 | 11
0:05:00 | 32 | 14 | 11
0:06:00 | 37 | 16 | 10
0:07:00 | 43 | 18 | 10
0:08:00 | 48 | 20 | 9
0:09:00 | 53 | 21 | 10
0:10:00 | 62 | 21 | 11
0:11:00 | 72 | 18 | 11
0:12:00 | 79 | 16 | 12
0:13:00 | 84 | 17 | 11
0:14:00 | 88 | 18 | 12
0:15:00 | 93 | 19 | 11
0:16:00 | 97 | 20 | 12
0:17:00 | 101 | 21 | 12
0:18:00 | 105 | 22 | 12
0:19:00 | 110 | 23 | 12
0:20:00 | 114 | 24 | 13
0:21:00 | 118 | 25 | 15
0:22:00 | 121 | 27 | 18
0:23:00 | 124 | 28 | 19
0:24:00 | 128 | 28 | 19
0:25:00 | 130 | 29 | 19
0:26:00 | 132 | 30 | 18
0:27:00 | 132 | 31 | 18
0:28:00 | 133 | 32 | 17
0:29:00 | 134 | 33 | 18
0:30:00 | 134 | 34 | 18
0:31:00 | 135 | 35 | 18
0:32:00 | 136 | 36 | 18
0:33:00 | 136 | 37 | 18
0:34:00 | 137 | 39 | 18
0:35:00 | 137 | 40 | 18
0:36:00 | 138 | 41 | 18
0:37:00 | 138 | 42 | 18
0:38:00 | 139 | 43 | 18
0:39:00 | 140 | 44 | 18
0:40:00 | 141 | 45 | 18
0:41:00 | 142 | 46 | 18
0:42:00 | 142 | 46 | 18
0:43:00 | 143 | 46 | 18
0:44:00 | 143 | 46 | 19
0:45:00 | 143 | 46 | 20
0:46:00 | 143 | 46 | 23
0:47:00 | 143 | 46 | 25
0:48:00 | 143 | 45 | 30
0:49:00 | 142 | 45 | 32
0:50:00 | 142 | 45 | 33
0:51:00 | 142 | 45 | 34
0:52:00 | 141 | 45 | 36
0:53:00 | 141 | 45 | 37
0:54:00 | 141 | 45 | 38
0:55:00 | 141 | 45 | 39
0:56:00 | 141 | 45 | 39
0:57:00 | 141 | 45 | 39
0:58:00 | 141 | 45 | 39
0:59:00 | 141 | 45 | 39
1:00:00 | 141 | 45 | 39
1:01:00 | 140 | 45 | 39
1:02:00 | 140 | 45 | 39
1:03:00 | 140 | 45 | 39
1:04:00 | 140 | 45 | 39
1:05:00 | 140 | 45 | 39
1:06:00 | 140 | 45 | 39
1:07:00 | 140 | 45 | 38
1:08:00 | 140 | 45 | 38
1:09:00 | 140 | 45 | 38
1:10:00 | 139 | 45 | 37
1:11:00 | 140 | 45 | 37
1:12:00 | 140 | 45 | 36
1:13:00 | 140 | 45 | 36
1:14:00 | 140 | 46 | 35
1:15:00 | 140 | 46 | 35
1:16:00 | 140 | 46 | 34
1:17:00 | 140 | 46 | 33
1:18:00 | 140 | 46 | 31
1:19:00 | 140 | 46 | 31
1:20:00 | 140 | 46 | 30
1:21:00 | 140 | 46 | 29
1:22:00 | 140 | 46 | 28
1:23:00 | 140 | 46 | 28
1:24:00 | 140 | 46 | 27
1:25:00 | 140 | 46 | 26
1:26:00 | 140 | 46 | 26
1:27:00 | 140 | 46 | 26
1:28:00 | 140 | 46 | 25
1:29:00 | 140 | 46 | 25
1:30:00 | 139 | 46 | 25
1:31:00 | 139 | 46 | 24
1:32:00 | 139 | 46 | 23
1:33:00 | 139 | 46 | 22
1:34:00 | 139 | 46 | 22
1:35:00 | 139 | 46 | 22
1:36:00 | 139 | 46 | 22
1:37:00 | 139 | 46 | 21
1:38:00 | 139 | 46 | 20
1:39:00 | 139 | 46 | 20
1:40:00 | 139 | 46 | 20
1:41:00 | 139 | 46 | 20
1:42:00 | 139 | 46 | 20
1:43:00 | 139 | 46 | 20
1:44:00 | 139 | 46 | 19
1:45:00 | 139 | 46 | 19
1:46:00 | 139 | 46 | 19
1:47:00 | 139 | 46 | 19
1:48:00 | 139 | 46 | 19
1:49:00 | 139 | 46 | 19
1:50:00 | 139 | 46 | 19
1:51:00 | 139 | 46 | 19
1:52:00 | 139 | 46 | 19
1:53:00 | 139 | 46 | 19
1:54:00 | 139 | 46 | 19
1:55:00 | 139 | 46 | 19
1:56:00 | 139 | 46 | 19
1:57:00 | 139 | 46 | 18
1:58:00 | 139 | 46 | 18
1:59:00 | 139 | 46 | 18
2:00:00 | 139 | 46 | 19
2:01:00 | 139 | 46 | 19
2:02:00 | 139 | 46 | 19
2:03:00 | 139 | 46 | 18
2:04:00 | 139 | 46 | 18
2:05:00 | 139 | 46 | 18
2:06:00 | 139 | 46 | 18
2:07:00 | 139 | 46 | 18
2:08:00 | 139 | 46 | 18
2:09:00 | 139 | 46 | 18
2:10:00 | 139 | 45 | 18
2:11:00 | 139 | 45 | 17
2:12:00 | 138 | 45 | 17
2:13:00 | 138 | 45 | 17
2:14:00 | 138 | 45 | 17
2:15:00 | 138 | 46 | 17
2:16:00 | 139 | 46 | 17
2:17:00 | 139 | 46 | 17
2:18:00 | 139 | 46 | 17
2:19:00 | 139 | 46 | 17
2:20:00 | 139 | 46 | 17
2:21:00 | 139 | 46 | 17
2:22:00 | 139 | 46 | 17
2:23:00 | 139 | 46 | 17
2:24:00 | 139 | 46 | 17
2:25:00 | 139 | 46 | 17
2:26:00 | 139 | 46 | 17
2:27:00 | 139 | 46 | 17
2:28:00 | 139 | 46 | 17
2:29:00 | 139 | 46 | 17
2:30:00 | 139 | 46 | 17
2:31:00 | 139 | 46 | 17
2:32:00 | 139 | 46 | 17
2:33:00 | 139 | 46 | 17
2:34:00 | 139 | 46 | 17
2:35:00 | 139 | 46 | 17
2:36:00 | 139 | 46 | 17
2:37:00 | 139 | 46 | 17
2:38:00 | 139 | 46 | 17
2:39:00 | 139 | 46 | 17
2:40:00 | 139 | 46 | 17
2:41:00 | 139 | 46 | 17
2:42:00 | 139 | 46 | 17
2:43:00 | 139 | 46 | 17
2:44:00 | 139 | 46 | 17
2:45:00 | 139 | 46 | 17
2:46:00 | 139 | 46 | 17
2:47:00 | 139 | 46 | 17
2:48:00 | 139 | 46 | 17
2:49:00 | 139 | 46 | 17
2:50:00 | 139 | 46 | 17
2:51:00 | 139 | 46 | 17
2:52:00 | 139 | 46 | 17
2:53:00 | 139 | 46 | 17
2:54:00 | 139 | 46 | 17
2:55:00 | 139 | 46 | 17
2:56:00 | 139 | 46 | 17
2:57:00 | 139 | 46 | 17
2:58:00 | 139 | 46 | 17
2:59:00 | 139 | 46 | 17
3:00:00 | 139 | 46 | 17
3:01:00 | 139 | 46 | 17
3:02:00 | 139 | 46 | 17
3:03:00 | 139 | 46 | 17
3:04:00 | 139 | 46 | 17
3:05:00 | 139 | 46 | 17
3:06:00 | 139 | 46 | 17
3:07:00 | 139 | 46 | 17
3:08:00 | 139 | 46 | 17
3:09:00 | 139 | 46 | 17
3:10:00 | 139 | 46 | 17
3:11:00 | 139 | 46 | 17
3:12:00 | 139 | 46 | 17
3:13:00 | 139 | 46 | 17
3:14:00 | 139 | 46 | 17
3:15:00 | 139 | 46 | 17
3:16:00 | 139 | 46 | 17
3:17:00 | 139 | 46 | 17
3:18:00 | 139 | 46 | 17
3:19:00 | 139 | 46 | 17
3:20:00 | 139 | 46 | 17
3:21:00 | 139 | 46 | 17
3:22:00 | 139 | 46 | 17
3:23:00 | 139 | 46 | 17
3:24:00 | 139 | 46 | 17
3:25:00 | 139 | 46 | 18
3:26:00 | 139 | 46 | 18
3:27:00 | 139 | 46 | 18
3:28:00 | 139 | 46 | 18
3:29:00 | 139 | 46 | 19
3:30:00 | 139 | 46 | 19
3:31:00 | 139 | 46 | 20
3:32:00 | 139 | 46 | 20
3:33:00 | 139 | 46 | 20
3:34:00 | 139 | 46 | 20
3:35:00 | 139 | 46 | 21
3:36:00 | 139 | 46 | 21
3:37:00 | 139 | 46 | 21
3:38:00 | 139 | 46 | 21
3:39:00 | 139 | 46 | 21
3:40:00 | 139 | 46 | 22
3:41:00 | 139 | 46 | 22
3:42:00 | 139 | 46 | 22
3:43:00 | 139 | 46 | 22
3:44:00 | 139 | 46 | 23
3:45:00 | 139 | 46 | 23
3:46:00 | 139 | 46 | 24
3:47:00 | 139 | 46 | 24
3:48:00 | 139 | 46 | 25
3:49:00 | 139 | 46 | 27
3:50:00 | 139 | 46 | 27
3:51:00 | 139 | 46 | 28
3:52:00 | 140 | 45 | 60
3:53:00 | 141 | 45 | 71
3:54:00 | 141 | 45 | 102