## Sheet1
Колонка_1 | Колонка_2 | Колонка_3 | Колонка_4
--Test Summary--
Full Path and File Name
Instrument Name | 7222 #1
Instrument Type | Consistometer
Instrument Serial Number | 113
Test Start Date | 22.05.2002
Test Start Time | 7:59:32
Test Stop Date | 22.05.2002
Test Stop Time | 14:34:33
Test Length | 6:35:01
Final Sample Time Offset | 6:35:00
Controller Schedule Name
Sampling Period | 60 seconds
Comments | MPa: 45(40min); T: 120C(20min); 140(20min); tap water, NTF premix
Information | WellID | Khvalynskaya 4
Information | Customer | LUKOIL
Information | CementClass | G
Information | CementMfr | Dyckerhoff
Information | Additives | 30%SF+2%NTF
Information | Density | 1960
Information | BHCT | 140
Information | BHST | 140
Information | FluidLoss
Information | JobType | plug
Calculated Value | Thickening_Time | 5:42:00
Calculated Value | Setting Time | 6:35:00
Initial Temperature (C) | 26 C
Final Temperature (C) | 127 C
Initial Pressure (MPa) | 1 MPa
Final Pressure (MPa) | 45 MPa
Initial Consistency (Bc) | 13 Bc
Final Consistency (Bc) | 102 Bc
--Data--
Time (HH:MM:SS) | Temperature (C) | Pressure (MPa) | Consistency (Bc)
0:00:00 | 26 | 1 | 13
0:01:00 | 26 | 2 | 13
0:02:00 | 26 | 4 | 13
0:03:00 | 27 | 5 | 13
0:04:00 | 28 | 6 | 13
0:05:00 | 32 | 7 | 13
0:06:00 | 36 | 8 | 13
0:07:00 | 42 | 9 | 13
0:08:00 | 48 | 11 | 13
0:09:00 | 54 | 13 | 13
0:10:00 | 62 | 14 | 13
0:11:00 | 72 | 14 | 12
0:12:00 | 79 | 15 | 13
0:13:00 | 85 | 17 | 13
0:14:00 | 89 | 18 | 13
0:15:00 | 92 | 19 | 12
0:16:00 | 96 | 20 | 12
0:17:00 | 101 | 21 | 12
0:18:00 | 105 | 22 | 13
0:19:00 | 109 | 23 | 13
0:20:00 | 113 | 24 | 13
0:21:00 | 117 | 25 | 13
0:22:00 | 121 | 26 | 13
0:23:00 | 125 | 27 | 13
0:24:00 | 127 | 28 | 13
0:25:00 | 129 | 29 | 13
0:26:00 | 131 | 30 | 13
0:27:00 | 132 | 31 | 13
0:28:00 | 133 | 32 | 13
0:29:00 | 134 | 33 | 13
0:30:00 | 134 | 34 | 13
0:31:00 | 135 | 35 | 13
0:32:00 | 135 | 36 | 13
0:33:00 | 136 | 37 | 13
0:34:00 | 136 | 38 | 13
0:35:00 | 137 | 39 | 13
0:36:00 | 138 | 41 | 13
0:37:00 | 138 | 42 | 13
0:38:00 | 139 | 43 | 13
0:39:00 | 140 | 44 | 13
0:40:00 | 140 | 45 | 14
0:41:00 | 141 | 46 | 14
0:42:00 | 142 | 46 | 14
0:43:00 | 143 | 46 | 17
0:44:00 | 143 | 46 | 15
0:45:00 | 143 | 46 | 15
0:46:00 | 143 | 45 | 14
0:47:00 | 143 | 45 | 19
0:48:00 | 143 | 45 | 21
0:49:00 | 143 | 45 | 16
0:50:00 | 142 | 45 | 16
0:51:00 | 142 | 45 | 17
0:52:00 | 142 | 45 | 17
0:53:00 | 141 | 45 | 18
0:54:00 | 141 | 45 | 18
0:55:00 | 141 | 45 | 15
0:56:00 | 141 | 45 | 14
0:57:00 | 141 | 45 | 14
0:58:00 | 141 | 45 | 14
0:59:00 | 140 | 45 | 14
1:00:00 | 140 | 45 | 18
1:01:00 | 140 | 45 | 17
1:02:00 | 140 | 45 | 16
1:03:00 | 140 | 45 | 16
1:04:00 | 139 | 45 | 16
1:05:00 | 139 | 45 | 16
1:06:00 | 139 | 45 | 16
1:07:00 | 139 | 46 | 16
1:08:00 | 139 | 46 | 16
1:09:00 | 140 | 46 | 16
1:10:00 | 140 | 46 | 16
1:11:00 | 140 | 46 | 17
1:12:00 | 140 | 46 | 17
1:13:00 | 140 | 46 | 17
1:14:00 | 140 | 46 | 16
1:15:00 | 140 | 46 | 16
1:16:00 | 140 | 46 | 16
1:17:00 | 140 | 46 | 17
1:18:00 | 140 | 45 | 20
1:19:00 | 139 | 45 | 18
1:20:00 | 139 | 45 | 18
1:21:00 | 139 | 45 | 19
1:22:00 | 139 | 46 | 19
1:23:00 | 139 | 46 | 20
1:24:00 | 139 | 46 | 19
1:25:00 | 139 | 45 | 19
1:26:00 | 139 | 45 | 17
1:27:00 | 139 | 45 | 17
1:28:00 | 139 | 45 | 16
1:29:00 | 139 | 46 | 16
1:30:00 | 139 | 46 | 16
1:31:00 | 139 | 46 | 16
1:32:00 | 139 | 46 | 16
1:33:00 | 139 | 46 | 16
1:34:00 | 139 | 46 | 16
1:35:00 | 139 | 46 | 16
1:36:00 | 139 | 46 | 16
1:37:00 | 139 | 46 | 17
1:38:00 | 139 | 46 | 18
1:39:00 | 139 | 46 | 18
1:40:00 | 139 | 46 | 18
1:41:00 | 139 | 46 | 17
1:42:00 | 139 | 46 | 16
1:43:00 | 139 | 46 | 13
1:44:00 | 139 | 45 | 13
1:45:00 | 139 | 45 | 13
1:46:00 | 139 | 45 | 13
1:47:00 | 139 | 45 | 13
1:48:00 | 139 | 45 | 13
1:49:00 | 139 | 45 | 13
1:50:00 | 139 | 46 | 13
1:51:00 | 139 | 46 | 13
1:52:00 | 139 | 46 | 13
1:53:00 | 139 | 46 | 13
1:54:00 | 139 | 46 | 13
1:55:00 | 139 | 46 | 13
1:56:00 | 139 | 46 | 13
1:57:00 | 139 | 46 | 13
1:58:00 | 139 | 46 | 13
1:59:00 | 139 | 46 | 13
2:00:00 | 139 | 46 | 13
2:01:00 | 139 | 46 | 13
2:02:00 | 139 | 46 | 13
2:03:00 | 139 | 46 | 13
2:04:00 | 139 | 46 | 13
2:05:00 | 139 | 46 | 13
2:06:00 | 139 | 46 | 13
2:07:00 | 139 | 46 | 13
2:08:00 | 139 | 46 | 13
2:09:00 | 139 | 46 | 13
2:10:00 | 139 | 46 | 13
2:11:00 | 139 | 46 | 13
2:12:00 | 139 | 46 | 13
2:13:00 | 139 | 46 | 13
2:14:00 | 139 | 46 | 13
2:15:00 | 139 | 46 | 13
2:16:00 | 139 | 46 | 13
2:17:00 | 139 | 46 | 13
2:18:00 | 139 | 46 | 13
2:19:00 | 139 | 46 | 13
2:20:00 | 139 | 46 | 13
2:21:00 | 139 | 46 | 13
2:22:00 | 139 | 46 | 13
2:23:00 | 139 | 46 | 13
2:24:00 | 139 | 46 | 13
2:25:00 | 139 | 46 | 13
2:26:00 | 139 | 46 | 13
2:27:00 | 139 | 46 | 13
2:28:00 | 139 | 46 | 13
2:29:00 | 139 | 46 | 13
2:30:00 | 139 | 46 | 13
2:31:00 | 139 | 46 | 13
2:32:00 | 139 | 46 | 13
2:33:00 | 139 | 46 | 13
2:34:00 | 139 | 46 | 13
2:35:00 | 139 | 46 | 13
2:36:00 | 139 | 46 | 13
2:37:00 | 139 | 46 | 13
2:38:00 | 139 | 45 | 13
2:39:00 | 139 | 46 | 13
2:40:00 | 139 | 46 | 13
2:41:00 | 139 | 45 | 13
2:42:00 | 139 | 45 | 13
2:43:00 | 139 | 46 | 13
2:44:00 | 139 | 45 | 13
2:45:00 | 139 | 45 | 13
2:46:00 | 139 | 46 | 13
2:47:00 | 139 | 45 | 13
2:48:00 | 139 | 46 | 13
2:49:00 | 139 | 46 | 13
2:50:00 | 139 | 46 | 13
2:51:00 | 139 | 45 | 13
2:52:00 | 139 | 45 | 13
2:53:00 | 139 | 45 | 13
2:54:00 | 139 | 45 | 13
2:55:00 | 139 | 45 | 13
2:56:00 | 139 | 45 | 13
2:57:00 | 139 | 45 | 13
2:58:00 | 139 | 45 | 13
2:59:00 | 139 | 45 | 13
3:00:00 | 139 | 45 | 13
3:01:00 | 139 | 45 | 13
3:02:00 | 139 | 45 | 13
3:03:00 | 139 | 45 | 13
3:04:00 | 139 | 45 | 13
3:05:00 | 139 | 45 | 13
3:06:00 | 139 | 45 | 13
3:07:00 | 139 | 45 | 13
3:08:00 | 139 | 45 | 13
3:09:00 | 139 | 45 | 13
3:10:00 | 139 | 45 | 13
3:11:00 | 139 | 45 | 13
3:12:00 | 139 | 45 | 13
3:13:00 | 139 | 45 | 13
3:14:00 | 139 | 45 | 13
3:15:00 | 139 | 45 | 13
3:16:00 | 139 | 45 | 13
3:17:00 | 139 | 45 | 13
3:18:00 | 139 | 45 | 13
3:19:00 | 139 | 45 | 13
3:20:00 | 139 | 45 | 13
3:21:00 | 139 | 45 | 13
3:22:00 | 139 | 45 | 13
3:23:00 | 139 | 45 | 13
3:24:00 | 139 | 45 | 13
3:25:00 | 139 | 45 | 13
3:26:00 | 139 | 45 | 13
3:27:00 | 139 | 45 | 13
3:28:00 | 139 | 45 | 13
3:29:00 | 139 | 45 | 13
3:30:00 | 139 | 45 | 13
3:31:00 | 139 | 45 | 13
3:32:00 | 139 | 45 | 13
3:33:00 | 139 | 45 | 13
3:34:00 | 139 | 45 | 13
3:35:00 | 139 | 45 | 13
3:36:00 | 139 | 45 | 13
3:37:00 | 139 | 45 | 13
3:38:00 | 139 | 45 | 13
3:39:00 | 139 | 45 | 13
3:40:00 | 139 | 45 | 13
3:41:00 | 139 | 45 | 13
3:42:00 | 139 | 45 | 13
3:43:00 | 139 | 45 | 13
3:44:00 | 139 | 45 | 13
3:45:00 | 139 | 45 | 13
3:46:00 | 139 | 45 | 13
3:47:00 | 139 | 45 | 13
3:48:00 | 139 | 45 | 13
3:49:00 | 139 | 45 | 13
3:50:00 | 139 | 45 | 13
3:51:00 | 139 | 45 | 13
3:52:00 | 139 | 45 | 13
3:53:00 | 139 | 45 | 13
3:54:00 | 139 | 45 | 13
3:55:00 | 139 | 45 | 13
3:56:00 | 139 | 45 | 13
3:57:00 | 139 | 45 | 14
3:58:00 | 139 | 45 | 14
3:59:00 | 139 | 45 | 14
4:00:00 | 139 | 45 | 14
4:01:00 | 139 | 45 | 14
4:02:00 | 139 | 45 | 14
4:03:00 | 139 | 45 | 14
4:04:00 | 139 | 45 | 14
4:05:00 | 139 | 45 | 14
4:06:00 | 139 | 45 | 14
4:07:00 | 139 | 45 | 14
4:08:00 | 139 | 45 | 14
4:09:00 | 139 | 45 | 14
4:10:00 | 139 | 45 | 15
4:11:00 | 139 | 45 | 15
4:12:00 | 139 | 45 | 15
4:13:00 | 139 | 45 | 15
4:14:00 | 139 | 45 | 15
4:15:00 | 139 | 45 | 15
4:16:00 | 139 | 45 | 15
4:17:00 | 139 | 45 | 15
4:18:00 | 139 | 45 | 15
4:19:00 | 139 | 45 | 15
4:20:00 | 139 | 45 | 15
4:21:00 | 139 | 45 | 15
4:22:00 | 139 | 45 | 16
4:23:00 | 139 | 45 | 16
4:24:00 | 139 | 45 | 16
4:25:00 | 139 | 45 | 17
4:26:00 | 139 | 45 | 17
4:27:00 | 139 | 45 | 17
4:28:00 | 139 | 45 | 17
4:29:00 | 139 | 45 | 17
4:30:00 | 139 | 45 | 17
4:31:00 | 139 | 45 | 18
4:32:00 | 139 | 45 | 20
4:33:00 | 139 | 45 | 20
4:34:00 | 139 | 45 | 20
4:35:00 | 139 | 45 | 20
4:36:00 | 139 | 45 | 20
4:37:00 | 139 | 45 | 21
4:38:00 | 139 | 45 | 21
4:39:00 | 139 | 45 | 21
4:40:00 | 139 | 45 | 21
4:41:00 | 139 | 45 | 21
4:42:00 | 139 | 45 | 21
4:43:00 | 139 | 45 | 21
4:44:00 | 139 | 45 | 21
4:45:00 | 139 | 45 | 22
4:46:00 | 139 | 45 | 24
4:47:00 | 139 | 45 | 25
4:48:00 | 139 | 45 | 25
4:49:00 | 139 | 45 | 26
4:50:00 | 139 | 45 | 26
4:51:00 | 139 | 45 | 27
4:52:00 | 139 | 45 | 27
4:53:00 | 139 | 45 | 27
4:54:00 | 139 | 45 | 27
4:55:00 | 139 | 45 | 27
4:56:00 | 139 | 45 | 28
4:57:00 | 139 | 45 | 28
4:58:00 | 139 | 45 | 28
4:59:00 | 139 | 45 | 28
5:00:00 | 139 | 45 | 29
5:01:00 | 139 | 45 | 29
5:02:00 | 139 | 45 | 29
5:03:00 | 139 | 45 | 31
5:04:00 | 139 | 45 | 32
5:05:00 | 139 | 45 | 33
5:06:00 | 139 | 45 | 35
5:07:00 | 139 | 45 | 35
5:08:00 | 139 | 45 | 37
5:09:00 | 139 | 45 | 40
5:10:00 | 139 | 45 | 40
5:11:00 | 139 | 45 | 41
5:12:00 | 139 | 45 | 41
5:13:00 | 139 | 45 | 41
5:14:00 | 139 | 45 | 42
5:15:00 | 139 | 45 | 43
5:16:00 | 139 | 45 | 43
5:17:00 | 139 | 45 | 46
5:18:00 | 139 | 45 | 48
5:19:00 | 139 | 45 | 49
5:20:00 | 139 | 45 | 49
5:21:00 | 139 | 45 | 51
5:22:00 | 139 | 45 | 51
5:23:00 | 139 | 45 | 52
5:24:00 | 139 | 45 | 59
5:25:00 | 139 | 45 | 58
5:26:00 | 139 | 45 | 61
5:27:00 | 139 | 45 | 62
5:28:00 | 139 | 45 | 63
5:29:00 | 139 | 45 | 64
5:30:00 | 139 | 45 | 64
5:31:00 | 139 | 45 | 65
5:32:00 | 139 | 45 | 65
5:33:00 | 139 | 45 | 66
5:34:00 | 139 | 45 | 66
5:35:00 | 139 | 45 | 66
5:36:00 | 139 | 45 | 66
5:37:00 | 139 | 45 | 67
5:38:00 | 139 | 45 | 68
5:39:00 | 139 | 45 | 69
5:40:00 | 139 | 45 | 69
5:41:00 | 139 | 45 | 70
5:42:00 | 139 | 45 | 71
5:43:00 | 139 | 45 | 71
5:44:00 | 139 | 45 | 72
5:45:00 | 139 | 45 | 77
5:46:00 | 139 | 45 | 79
5:47:00 | 139 | 45 | 79
5:48:00 | 139 | 45 | 79
5:49:00 | 139 | 45 | 82
5:50:00 | 139 | 45 | 82
5:51:00 | 139 | 45 | 82
5:52:00 | 139 | 45 | 98
5:53:00 | 140 | 45 | 77
5:54:00 | 141 | 45 | 77
5:55:00 | 143 | 45 | 77
5:56:00 | 145 | 45 | 77
5:57:00 | 145 | 45 | 77
5:58:00 | 145 | 45 | 77
5:59:00 | 145 | 45 | 77
6:00:00 | 145 | 45 | 77
6:01:00 | 145 | 45 | 77
6:02:00 | 145 | 45 | 77
6:03:00 | 144 | 45 | 77
6:04:00 | 144 | 45 | 76
6:05:00 | 143 | 45 | 76
6:06:00 | 143 | 45 | 76
6:07:00 | 142 | 45 | 76
6:08:00 | 142 | 45 | 76
6:09:00 | 141 | 45 | 76
6:10:00 | 141 | 45 | 76
6:11:00 | 140 | 45 | 77
6:12:00 | 140 | 45 | 77
6:13:00 | 139 | 45 | 77
6:14:00 | 138 | 45 | 79
6:15:00 | 138 | 45 | 79
6:16:00 | 137 | 45 | 79
6:17:00 | 137 | 45 | 81
6:18:00 | 136 | 45 | 84
6:19:00 | 135 | 45 | 84
6:20:00 | 135 | 45 | 84
6:21:00 | 134 | 45 | 84
6:22:00 | 134 | 45 | 84
6:23:00 | 133 | 45 | 84
6:24:00 | 133 | 45 | 77
6:25:00 | 132 | 45 | 90
6:26:00 | 132 | 45 | 77
6:27:00 | 131 | 45 | 78
6:28:00 | 130 | 45 | 88
6:29:00 | 130 | 45 | 89
6:30:00 | 129 | 45 | 79
6:31:00 | 129 | 45 | 81
6:32:00 | 128 | 45 | 82
6:33:00 | 128 | 45 | 83
6:34:00 | 127 | 45 | 100
6:35:00 | 127 | 45 | 102